## Ksantan
Data Series Information
Name: |  |  | ksantan 1% 20 C 1
Number of Intervals: |  |  | 1
Application: |  |  | RHEOPLUS/32 V3.62 21003542-33025
Device: |  |  | MCR301 SN80304166; FW3.20; Slot3; Adj138d
Measuring Date/Time: |  |  | 3.6.2015; 8:24
Measuring System: |  |  | PP50-SN12453; [d=1 mm]
Accessories: |  |  | TU1=P-PTD200-SN80320869
Calculating Constants:
- Norm. Csr [min/s]: |  |  | 2.6152503
- Norm. Css [Pa/mNm]: |  |  | 40.872028
- Start Delay Time [s]: |  |  | 12.419
- Substance Density [rho]: |  |  | 1000
- Measurement Type: |  |  | 1
- Motor Correction Factor: |  |  | 1
- Axial Compliance [m/N]: |  |  | 5.9e-07
Interval: |  |  | 1
Number of Data Points: |  |  | 21
Time Setting: |  |  | 21 Meas. Pts.
Measuring Profile:
#NAME? |  |  | Amplitude gamma = 0,01 ... 100 % log; ¦Slope¦ = 5 Pt. / dec
Angular Frequency omega = 10 rad/s
Meas. Pts. | Strain | Shear Stress | Storage Modulus | Loss Modulus | Damping Factor | Deflection Angle | Torque | Status
| [%] | [Pa] | [Pa] | [Pa] | [1] | [mrad] | [µNm] | []
1 | 0.00999 | 0.00254 | 24.1 | 7.97 | 0.331 | 0.004 | 0.062 | DSO
2 | 0.0159 | 0.00407 | 24.3 | 8.29 | 0.342 | 0.00635 | 0.0995 | DSO
3 | 0.0251 | 0.00646 | 24.5 | 7.82 | 0.319 | 0.0101 | 0.158 | DSO
4 | 0.0398 | 0.0103 | 24.6 | 8.03 | 0.327 | 0.0159 | 0.252 | DSO
5 | 0.0631 | 0.0163 | 24.5 | 8.1 | 0.33 | 0.0253 | 0.399 | DSO
6 | 0.1 | 0.0259 | 24.6 | 8.07 | 0.327 | 0.04 | 0.634 | DSO
7 | 0.158 | 0.0411 | 24.7 | 8.07 | 0.327 | 0.0635 | 1.01 | DSO
8 | 0.251 | 0.0654 | 24.7 | 8.09 | 0.327 | 0.101 | 1.6 | DSO
9 | 0.398 | 0.104 | 24.8 | 8.14 | 0.328 | 0.159 | 2.55 | DSO
10 | 0.631 | 0.165 | 24.8 | 8.09 | 0.326 | 0.253 | 4.03 | DSO
11 | 1 | 0.262 | 24.9 | 8.1 | 0.325 | 0.4 | 6.4 | DSO
12 | 1.58 | 0.415 | 24.9 | 8.11 | 0.325 | 0.635 | 10.2 | DSO
13 | 2.51 | 0.659 | 25 | 8.12 | 0.325 | 1.01 | 16.1 | DSO
14 | 3.98 | 1.05 | 25 | 8.12 | 0.325 | 1.59 | 25.6 | DSO
15 | 6.31 | 1.65 | 24.9 | 8.12 | 0.326 | 2.53 | 40.5 | DSO
16 | 10 | 2.61 | 24.8 | 8.12 | 0.327 | 4 | 63.8 | DSO
17 | 15.8 | 4.08 | 24.5 | 8.12 | 0.332 | 6.35 | 99.9 | DSO
18 | 25.1 | 6.27 | 23.6 | 8.12 | 0.344 | 10.1 | 153 | DSO
19 | 39.8 | 9.26 | 21.8 | 8.18 | 0.376 | 15.9 | 226 | DSO
20 | 63.1 | 12.6 | 18.1 | 8.54 | 0.472 | 25.3 | 309 | DSO
21 | 100 | 15.2 | 12.2 | 8.94 | 0.73 | 40.1 | 371 | DSO
Data Series Information
Name: |  |  | ksantan 1% 30 C 1
Number of Intervals: |  |  | 1
Application: |  |  | RHEOPLUS/32 V3.62 21003542-33025
Device: |  |  | MCR301 SN80304166; FW3.20; Slot3; Adj138d
Measuring Date/Time: |  |  | 3.6.2015; 8:32
Measuring System: |  |  | PP50-SN12453; [d=1 mm]
Accessories: |  |  | TU1=P-PTD200-SN80320869
Calculating Constants:
- Norm. Csr [min/s]: |  |  | 2.6152503
- Norm. Css [Pa/mNm]: |  |  | 40.872028
- Start Delay Time [s]: |  |  | 7.382
- Substance Density [rho]: |  |  | 1000
- Measurement Type: |  |  | 1
- Motor Correction Factor: |  |  | 1
- Axial Compliance [m/N]: |  |  | 5.9e-07
Interval: |  |  | 1
Number of Data Points: |  |  | 21
Time Setting: |  |  | 21 Meas. Pts.
Measuring Profile:
#NAME? |  |  | Amplitude gamma = 0,01 ... 100 % log; ¦Slope¦ = 5 Pt. / dec
Angular Frequency omega = 10 rad/s
Meas. Pts. | Strain | Shear Stress | Storage Modulus | Loss Modulus | Damping Factor | Deflection Angle | Torque | Status
| [%] | [Pa] | [Pa] | [Pa] | [1] | [mrad] | [µNm] | []
1 | 0.01 | 0.00254 | 24.2 | 7.84 | 0.324 | 0.004 | 0.0621 | DSO
2 | 0.0158 | 0.00419 | 25.1 | 8.34 | 0.333 | 0.00634 | 0.102 | DSO
3 | 0.0251 | 0.00667 | 25.3 | 8.18 | 0.324 | 0.0101 | 0.163 | DSO
4 | 0.0398 | 0.0106 | 25.5 | 7.98 | 0.313 | 0.0159 | 0.26 | DSO
5 | 0.0631 | 0.017 | 25.8 | 8.07 | 0.313 | 0.0253 | 0.417 | DSO
6 | 0.1 | 0.0271 | 25.9 | 8.1 | 0.313 | 0.04 | 0.664 | DSO
7 | 0.158 | 0.0432 | 26 | 8.12 | 0.312 | 0.0635 | 1.06 | DSO
8 | 0.251 | 0.0688 | 26.1 | 8.15 | 0.312 | 0.101 | 1.68 | DSO
9 | 0.398 | 0.11 | 26.3 | 8.15 | 0.31 | 0.159 | 2.68 | DSO
10 | 0.631 | 0.174 | 26.4 | 8.16 | 0.309 | 0.253 | 4.26 | DSO
11 | 1 | 0.277 | 26.5 | 8.17 | 0.308 | 0.4 | 6.78 | DSO
12 | 1.58 | 0.441 | 26.6 | 8.17 | 0.308 | 0.635 | 10.8 | DSO
13 | 2.51 | 0.7 | 26.7 | 8.19 | 0.307 | 1.01 | 17.1 | DSO
14 | 3.98 | 1.11 | 26.7 | 8.21 | 0.307 | 1.59 | 27.2 | DSO
15 | 6.31 | 1.76 | 26.7 | 8.23 | 0.308 | 2.53 | 43.2 | DSO
16 | 10 | 2.79 | 26.6 | 8.24 | 0.309 | 4 | 68.2 | DSO
17 | 15.8 | 4.37 | 26.3 | 8.28 | 0.314 | 6.35 | 107 | DSO
18 | 25.1 | 6.74 | 25.5 | 8.35 | 0.327 | 10.1 | 165 | DSO
19 | 39.8 | 9.96 | 23.5 | 8.59 | 0.365 | 15.9 | 244 | DSO
20 | 63.1 | 13.2 | 18.5 | 9.61 | 0.519 | 25.3 | 322 | DSO
21 | 100 | 15.5 | 12.2 | 9.6 | 0.788 | 40.1 | 379 | DSO

## Gellan
Data Series Information
Name: |  |  | gelan 1% 30 C 1
Number of Intervals: |  |  | 1
Application: |  |  | RHEOPLUS/32 V3.62 21003542-33025
Device: |  |  | MCR301 SN80304166; FW3.20; Slot3; Adj138d
Measuring Date/Time: |  |  | 3.6.2015; 10:47
Measuring System: |  |  | PP50-SN12453; [d=1 mm]
Accessories: |  |  | TU1=P-PTD200-SN80320869
Calculating Constants:
- Norm. Csr [min/s]: |  |  | 2.6152503
- Norm. Css [Pa/mNm]: |  |  | 40.872028
- Start Delay Time [s]: |  |  | 7.371
- Substance Density [rho]: |  |  | 1000
- Measurement Type: |  |  | 1
- Motor Correction Factor: |  |  | 1
- Axial Compliance [m/N]: |  |  | 5.9e-07
Interval: |  |  | 1
Number of Data Points: |  |  | 21
Time Setting: |  |  | 21 Meas. Pts.
Measuring Profile:
#NAME? |  |  | Amplitude gamma = 0,01 ... 100 % log; ¦Slope¦ = 5 Pt. / dec
Angular Frequency omega = 10 rad/s
Meas. Pts. | Strain | Shear Stress | Storage Modulus | Loss Modulus | Damping Factor | Deflection Angle | Torque | Status
| [%] | [Pa] | [Pa] | [Pa] | [1] | [mrad] | [µNm] | []
1 | 0.01 | 0.00903 | 87 | 24.6 | 0.283 | 0.004 | 0.221 | DSO
2 | 0.0158 | 0.0144 | 87.4 | 25 | 0.286 | 0.00635 | 0.352 | DSO
3 | 0.0251 | 0.0228 | 87.4 | 24.8 | 0.284 | 0.0101 | 0.558 | DSO
4 | 0.0398 | 0.0361 | 87.4 | 24.6 | 0.281 | 0.0159 | 0.883 | DSO
5 | 0.0631 | 0.0572 | 87.3 | 24.7 | 0.283 | 0.0253 | 1.4 | DSO
6 | 0.1 | 0.0906 | 87.3 | 24.6 | 0.282 | 0.04 | 2.22 | DSO
7 | 0.158 | 0.144 | 87.3 | 24.6 | 0.282 | 0.0635 | 3.51 | DSO
8 | 0.251 | 0.228 | 87.2 | 24.6 | 0.282 | 0.101 | 5.57 | DSO
9 | 0.398 | 0.361 | 87.2 | 24.6 | 0.282 | 0.159 | 8.83 | DSO
10 | 0.631 | 0.572 | 87.3 | 24.6 | 0.282 | 0.253 | 14 | DSO
11 | 1 | 0.906 | 87.3 | 24.6 | 0.282 | 0.4 | 22.2 | DSO
12 | 1.58 | 1.44 | 87.3 | 24.7 | 0.282 | 0.635 | 35.2 | DSO
13 | 2.51 | 2.28 | 87.3 | 24.7 | 0.283 | 1.01 | 55.7 | DSO
14 | 3.98 | 3.6 | 87 | 24.6 | 0.283 | 1.59 | 88.1 | DSO
15 | 6.31 | 5.67 | 86.5 | 24.6 | 0.284 | 2.53 | 139 | DSO
16 | 10 | 8.89 | 85.5 | 24.5 | 0.287 | 4 | 217 | DSO
17 | 15.8 | 13.7 | 83.3 | 24.4 | 0.294 | 6.35 | 336 | DSO
18 | 25.1 | 20.8 | 79 | 24.5 | 0.31 | 10.1 | 508 | DSO
19 | 39.8 | 30.1 | 71.4 | 24.8 | 0.347 | 15.9 | 736 | DSO
20 | 63.1 | 41 | 59.9 | 25.1 | 0.419 | 25.3 | 1000 | DSO
21 | 100 | 51.4 | 45.2 | 24.6 | 0.543 | 40.1 | 1260 | DSO
Data Series Information