## Ksantan
Data Series Information
Name: |  |  | ksantan_1%_20° 1
Number of Intervals: |  |  | 8
Application: |  |  | RHEOPLUS/32 V3.62 21003542-33025
Device: |  |  | MCR301 SN80304166; FW3.20; Slot3; Adj138d
Measuring Date/Time: |  |  | 3.6.2015; 9:51
Measuring System: |  |  | PP50-SN12453; [d=1 mm]
Accessories: |  |  | TU1=P-PTD200-SN80320869
Calculating Constants:
- Norm. Csr [min/s]: |  |  | 2.6152503
- Norm. Css [Pa/mNm]: |  |  | 40.872028
- Start Delay Time [s]: |  |  | 16.314
- Substance Density [rho]: |  |  | 1000
- Measurement Type: |  |  | 1
- Motor Correction Factor: |  |  | 1
- Axial Compliance [m/N]: |  |  | 5.9e-07
Interval: |  |  | 1
Number of Data Points: |  |  | 10
Time Setting: |  |  | 10 Meas. Pts.
Meas. Pt. Duration 0,2 ... 8 s log
Averaging Over Exactly 1 Raw Value(s) or Cycle(s)
Measuring Profile:
Shear Stress |  |  | tau = 0,1 Pa
Meas. Pts. | Time | Shear Stress | Strain | Creep Compliance | Torque | Status
| [s] | [Pa] | [1] | [1/Pa] | [µNm] | []
1 | 0.2 | 0.1 | 0.00611 | 0.0611 | 2.45
2 | 0.502 | 0.1 | 0.00436 | 0.0436 | 2.45
3 | 0.956 | 0.1 | 0.00607 | 0.0607 | 2.45
4 | 1.64 | 0.1 | 0.00699 | 0.0699 | 2.45
5 | 2.67 | 0.1 | 0.00779 | 0.0779 | 2.45
6 | 4.22 | 0.1 | 0.00862 | 0.0862 | 2.45
7 | 6.56 | 0.1 | 0.00949 | 0.0949 | 2.45
8 | 10.1 | 0.1 | 0.0105 | 0.105 | 2.45
9 | 15.4 | 0.1 | 0.0116 | 0.116 | 2.45
10 | 23.4 | 0.1 | 0.0128 | 0.128 | 2.45
Interval: |  |  | 2
Number of Data Points: |  |  | 20
Time Setting: |  |  | 20 Meas. Pts.
Meas. Pt. Duration 0,2 ... 8 s log
Averaging Over Exactly 1 Raw Value(s) or Cycle(s)
Measuring Profile:
Shear Stress |  |  | tau = 0 Pa
Meas. Pts. | Time | Shear Stress | Strain | Creep Compliance | Torque | Status
| [s] | [Pa] | [1] | [1/Pa] | [µNm] | []
1 | 23.6 | 0 | 0.00679 | 0 | 0 | M-
2 | 23.8 | 0 | 0.00803 | 0 | 0 | M-
3 | 24.1 | 0 | 0.00627 | 0 | 0 | M-
4 | 24.5 | 0 | 0.00682 | 0 | 0 | M-
5 | 24.9 | 0 | 0.00625 | 0 | 0 | M-
6 | 25.5 | 0 | 0.00579 | 0 | 0 | M-
7 | 26.1 | 0 | 0.00537 | 0 | 0 | M-
8 | 26.9 | 0 | 0.00506 | 0 | 0 | M-
9 | 27.8 | 0 | 0.00474 | 0 | 0 | M-
10 | 29 | 0 | 0.00444 | 0 | 0 | M-
11 | 30.4 | 0 | 0.00412 | 0 | 0 | M-
12 | 32.1 | 0 | 0.00375 | 0 | 0 | M-
13 | 34.1 | 0 | 0.00353 | 0 | 0 | M-
14 | 36.6 | 0 | 0.00328 | 0 | 0 | M-
15 | 39.6 | 0 | 0.00299 | 0 | 0 | M-
16 | 43.3 | 0 | 0.00278 | 0 | 0 | M-
17 | 47.8 | 0 | 0.00252 | 0 | 0 | M-
18 | 53.2 | 0 | 0.00241 | 0 | 0 | M-
19 | 59.8 | 0 | 0.00213 | 0 | 0 | M-
20 | 67.8 | 0 | 0.00195 | 0 | 0 | M-
Interval: |  |  | 3
Number of Data Points: |  |  | 10
Time Setting: |  |  | 10 Meas. Pts.
Meas. Pt. Duration 0,2 ... 8 s log
Averaging Over Exactly 1 Raw Value(s) or Cycle(s)
Measuring Profile:
Shear Stress |  |  | tau = 0,1 Pa
Meas. Pts. | Time | Shear Stress | Strain | Creep Compliance | Torque | Status
| [s] | [Pa] | [1] | [1/Pa] | [µNm] | []
1 | 68 | 0.1 | 0.00812 | 0.0812 | 2.45
2 | 68.3 | 0.1 | 0.00631 | 0.0631 | 2.45
3 | 68.8 | 0.1 | 0.00802 | 0.0802 | 2.45
4 | 69.4 | 0.1 | 0.00898 | 0.0898 | 2.45
5 | 70.5 | 0.1 | 0.00975 | 0.0975 | 2.45
6 | 72 | 0.1 | 0.0105 | 0.105 | 2.45
7 | 74.4 | 0.1 | 0.0114 | 0.114 | 2.45
8 | 77.9 | 0.1 | 0.0124 | 0.124 | 2.45
9 | 83.2 | 0.1 | 0.0133 | 0.133 | 2.45
10 | 91.2 | 0.1 | 0.0145 | 0.145 | 2.45
Interval: |  |  | 4
Number of Data Points: |  |  | 20
Time Setting: |  |  | 20 Meas. Pts.
Meas. Pt. Duration 0,2 ... 8 s log
Averaging Over Exactly 1 Raw Value(s) or Cycle(s)
Measuring Profile:
Shear Stress |  |  | tau = 0 Pa
Meas. Pts. | Time | Shear Stress | Strain | Creep Compliance | Torque | Status
| [s] | [Pa] | [1] | [1/Pa] | [µNm] | []
1 | 91.4 | 0 | 0.0084 | 0 | 0 | M-
2 | 91.6 | 0 | 0.00969 | 0 | 0 | M-
3 | 91.9 | 0 | 0.00793 | 0 | 0 | M-
4 | 92.3 | 0 | 0.00844 | 0 | 0 | M-
5 | 92.7 | 0 | 0.00787 | 0 | 0 | M-
6 | 93.3 | 0 | 0.00741 | 0 | 0 | M-
7 | 93.9 | 0 | 0.00701 | 0 | 0 | M-
8 | 94.7 | 0 | 0.00668 | 0 | 0 | M-
9 | 95.6 | 0 | 0.00634 | 0 | 0 | M-
10 | 96.8 | 0 | 0.00602 | 0 | 0 | M-
11 | 98.2 | 0 | 0.00572 | 0 | 0 | M-
12 | 99.9 | 0 | 0.00541 | 0 | 0 | M-
13 | 102 | 0 | 0.0051 | 0 | 0 | M-
14 | 104 | 0 | 0.00484 | 0 | 0 | M-
15 | 107 | 0 | 0.00456 | 0 | 0 | M-
16 | 111 | 0 | 0.00427 | 0 | 0 | M-
17 | 116 | 0 | 0.004 | 0 | 0 | M-
18 | 121 | 0 | 0.0038 | 0 | 0 | M-
19 | 128 | 0 | 0.00352 | 0 | 0 | M-
20 | 136 | 0 | 0.00332 | 0 | 0 | M-
Interval: |  |  | 5
Number of Data Points: |  |  | 10
Time Setting: |  |  | 10 Meas. Pts.
Meas. Pt. Duration 0,2 ... 8 s log
Averaging Over Exactly 1 Raw Value(s) or Cycle(s)
Measuring Profile:
Shear Stress |  |  | tau = 0,1 Pa
Meas. Pts. | Time | Shear Stress | Strain | Creep Compliance | Torque | Status
| [s] | [Pa] | [1] | [1/Pa] | [µNm] | []
1 | 136 | 0.1 | 0.00946 | 0.0946 | 2.45
2 | 136 | 0.1 | 0.00768 | 0.0768 | 2.45
3 | 137 | 0.1 | 0.00938 | 0.0938 | 2.45
4 | 137 | 0.1 | 0.0103 | 0.103 | 2.45
5 | 138 | 0.1 | 0.0111 | 0.111 | 2.45
6 | 140 | 0.1 | 0.0118 | 0.118 | 2.45
7 | 142 | 0.1 | 0.0126 | 0.126 | 2.45
8 | 146 | 0.1 | 0.0135 | 0.135 | 2.45
9 | 151 | 0.1 | 0.0145 | 0.145 | 2.45
10 | 159 | 0.1 | 0.0157 | 0.157 | 2.45
Interval: |  |  | 6
Number of Data Points: |  |  | 20
Time Setting: |  |  | 20 Meas. Pts.
Meas. Pt. Duration 0,2 ... 8 s log
Averaging Over Exactly 1 Raw Value(s) or Cycle(s)
Measuring Profile:
Shear Stress |  |  | tau = 0 Pa
Meas. Pts. | Time | Shear Stress | Strain | Creep Compliance | Torque | Status
| [s] | [Pa] | [1] | [1/Pa] | [µNm] | []
1 | 159 | 0 | 0.00959 | 0 | 0 | M-
2 | 159 | 0 | 0.0109 | 0 | 0 | M-
3 | 160 | 0 | 0.00913 | 0 | 0 | M-
4 | 160 | 0 | 0.00964 | 0 | 0 | M-
5 | 161 | 0 | 0.0091 | 0 | 0 | M-
6 | 161 | 0 | 0.00864 | 0 | 0 | M-
7 | 162 | 0 | 0.00823 | 0 | 0 | M-
8 | 162 | 0 | 0.00788 | 0 | 0 | M-
9 | 163 | 0 | 0.00754 | 0 | 0 | M-
10 | 165 | 0 | 0.00721 | 0 | 0 | M-
11 | 166 | 0 | 0.00692 | 0 | 0 | M-
12 | 168 | 0 | 0.00661 | 0 | 0 | M-
13 | 170 | 0 | 0.00628 | 0 | 0 | M-
14 | 172 | 0 | 0.00599 | 0 | 0 | M-
15 | 175 | 0 | 0.00572 | 0 | 0 | M-
16 | 179 | 0 | 0.00544 | 0 | 0 | M-
17 | 183 | 0 | 0.00516 | 0 | 0 | M-
18 | 189 | 0 | 0.00492 | 0 | 0 | M-
19 | 195 | 0 | 0.00466 | 0 | 0 | M-
20 | 203 | 0 | 0.00443 | 0 | 0 | M-
Interval: |  |  | 7
Number of Data Points: |  |  | 10
Time Setting: |  |  | 10 Meas. Pts.
Meas. Pt. Duration 0,2 ... 8 s log
Averaging Over Exactly 1 Raw Value(s) or Cycle(s)
Measuring Profile:
Shear Stress |  |  | tau = 0,1 Pa
Meas. Pts. | Time | Shear Stress | Strain | Creep Compliance | Torque | Status
| [s] | [Pa] | [1] | [1/Pa] | [µNm] | []
1 | 204 | 0.1 | 0.0106 | 0.106 | 2.45
2 | 204 | 0.1 | 0.00877 | 0.0877 | 2.45
3 | 204 | 0.1 | 0.0105 | 0.105 | 2.45
4 | 205 | 0.1 | 0.0114 | 0.114 | 2.45
5 | 206 | 0.1 | 0.0121 | 0.121 | 2.45
6 | 208 | 0.1 | 0.0128 | 0.128 | 2.45
7 | 210 | 0.1 | 0.0137 | 0.137 | 2.45
8 | 213 | 0.1 | 0.0146 | 0.146 | 2.45
9 | 219 | 0.1 | 0.0155 | 0.155 | 2.45
10 | 227 | 0.1 | 0.0166 | 0.166 | 2.45
Interval: |  |  | 8
Number of Data Points: |  |  | 20
Time Setting: |  |  | 20 Meas. Pts.
Meas. Pt. Duration 0,2 ... 8 s log
Averaging Over Exactly 1 Raw Value(s) or Cycle(s)
Measuring Profile:
Shear Stress |  |  | tau = 0 Pa
Meas. Pts. | Time | Shear Stress | Strain | Creep Compliance | Torque | Status
| [s] | [Pa] | [1] | [1/Pa] | [µNm] | []
1 | 227 | 0 | 0.0106 | 0 | 0 | M-
2 | 227 | 0 | 0.0119 | 0 | 0 | M-
3 | 228 | 0 | 0.0101 | 0 | 0 | M-
4 | 228 | 0 | 0.0106 | 0 | 0 | M-
5 | 228 | 0 | 0.0101 | 0 | 0 | M-
6 | 229 | 0 | 0.00963 | 0 | 0 | M-
7 | 229 | 0 | 0.00924 | 0 | 0 | M-
8 | 230 | 0 | 0.00892 | 0 | 0 | M-
9 | 231 | 0 | 0.00856 | 0 | 0 | M-
10 | 232 | 0 | 0.00824 | 0 | 0 | M-
11 | 234 | 0 | 0.00792 | 0 | 0 | M-
12 | 235 | 0 | 0.0076 | 0 | 0 | M-
13 | 238 | 0 | 0.00731 | 0 | 0 | M-
14 | 240 | 0 | 0.00701 | 0 | 0 | M-
15 | 243 | 0 | 0.00671 | 0 | 0 | M-
16 | 247 | 0 | 0.00643 | 0 | 0 | M-
17 | 251 | 0 | 0.00615 | 0 | 0 | M-
18 | 257 | 0 | 0.00594 | 0 | 0 | M-
19 | 263 | 0 | 0.00562 | 0 | 0 | M-
20 | 271 | 0 | 0.00539 | 0 | 0 | M-

## Gellan
Data Series Information
Name: |  |  | gelan_1%_20° 1
Number of Intervals: |  |  | 8
Application: |  |  | RHEOPLUS/32 V3.62 21003542-33025
Device: |  |  | MCR301 SN80304166; FW3.20; Slot3; Adj138d
Measuring Date/Time: |  |  | 3.6.2015; 10:14
Measuring System: |  |  | PP50-SN12453; [d=1 mm]
Accessories: |  |  | TU1=P-PTD200-SN80320869
Calculating Constants:
- Norm. Csr [min/s]: |  |  | 2.6152503
- Norm. Css [Pa/mNm]: |  |  | 40.872028
- Start Delay Time [s]: |  |  | 13.095
- Substance Density [rho]: |  |  | 1000
- Measurement Type: |  |  | 1
- Motor Correction Factor: |  |  | 1
- Axial Compliance [m/N]: |  |  | 5.9e-07
Interval: |  |  | 1
Number of Data Points: |  |  | 10
Time Setting: |  |  | 10 Meas. Pts.
Meas. Pt. Duration 0,2 ... 8 s log
Averaging Over Exactly 1 Raw Value(s) or Cycle(s)
Measuring Profile:
Shear Stress |  |  | tau = 0,3 Pa
Meas. Pts. | Time | Shear Stress | Strain | Creep Compliance | Torque | Status
| [s] | [Pa] | [1] | [1/Pa] | [µNm] | []
1 | 0.2 | 0.3 | 0.00627 | 0.0209 | 7.34
2 | 0.502 | 0.3 | 0.00622 | 0.0207 | 7.34
3 | 0.956 | 0.3 | 0.00753 | 0.0251 | 7.34
4 | 1.64 | 0.3 | 0.00817 | 0.0272 | 7.34
5 | 2.67 | 0.3 | 0.00896 | 0.0299 | 7.34
6 | 4.22 | 0.3 | 0.00978 | 0.0326 | 7.34
7 | 6.56 | 0.3 | 0.0106 | 0.0355 | 7.34
8 | 10.1 | 0.3 | 0.0116 | 0.0388 | 7.34
9 | 15.4 | 0.3 | 0.0127 | 0.0424 | 7.34
10 | 23.4 | 0.3 | 0.014 | 0.0465 | 7.34
Interval: |  |  | 2
Number of Data Points: |  |  | 20
Time Setting: |  |  | 20 Meas. Pts.
Meas. Pt. Duration 0,2 ... 8 s log
Averaging Over Exactly 1 Raw Value(s) or Cycle(s)
Measuring Profile:
Shear Stress |  |  | tau = 0 Pa
Meas. Pts. | Time | Shear Stress | Strain | Creep Compliance | Torque | Status
| [s] | [Pa] | [1] | [1/Pa] | [µNm] | []
1 | 23.6 | 0 | 0.00935 | 0 | 0 | M-
2 | 23.8 | 0 | 0.00877 | 0 | 0 | M-
3 | 24.1 | 0 | 0.00872 | 0 | 0 | M-
4 | 24.5 | 0 | 0.00845 | 0 | 0 | M-
5 | 24.9 | 0 | 0.00808 | 0 | 0 | M-
6 | 25.5 | 0 | 0.00779 | 0 | 0 | M-
7 | 26.1 | 0 | 0.00754 | 0 | 0 | M-
8 | 26.9 | 0 | 0.00734 | 0 | 0 | M-
9 | 27.8 | 0 | 0.00709 | 0 | 0 | M-
10 | 29 | 0 | 0.00688 | 0 | 0 | M-
11 | 30.4 | 0 | 0.00667 | 0 | 0 | M-
12 | 32.1 | 0 | 0.00652 | 0 | 0 | M-
13 | 34.1 | 0 | 0.00624 | 0 | 0 | M-
14 | 36.6 | 0 | 0.00621 | 0 | 0 | M-
15 | 39.6 | 0 | 0.00607 | 0 | 0 | M-
16 | 43.3 | 0 | 0.00593 | 0 | 0 | M-
17 | 47.8 | 0 | 0.00583 | 0 | 0 | M-
18 | 53.2 | 0 | 0.00577 | 0 | 0 | M-
19 | 59.8 | 0 | 0.00572 | 0 | 0 | M-
20 | 67.8 | 0 | 0.00567 | 0 | 0 | M-
Interval: |  |  | 3
Number of Data Points: |  |  | 10
Time Setting: |  |  | 10 Meas. Pts.
Meas. Pt. Duration 0,2 ... 8 s log
Averaging Over Exactly 1 Raw Value(s) or Cycle(s)
Measuring Profile:
Shear Stress |  |  | tau = 0,3 Pa
Meas. Pts. | Time | Shear Stress | Strain | Creep Compliance | Torque | Status
| [s] | [Pa] | [1] | [1/Pa] | [µNm] | []
1 | 68 | 0.3 | 0.0103 | 0.0345 | 7.34
2 | 68.3 | 0.3 | 0.0103 | 0.0343 | 7.34
3 | 68.8 | 0.3 | 0.0113 | 0.0376 | 7.34
4 | 69.4 | 0.3 | 0.0117 | 0.0392 | 7.34
5 | 70.5 | 0.3 | 0.0123 | 0.0412 | 7.34
6 | 72 | 0.3 | 0.0129 | 0.0431 | 7.34
7 | 74.4 | 0.3 | 0.0136 | 0.0453 | 7.34
8 | 77.9 | 0.3 | 0.0143 | 0.0476 | 7.34
9 | 83.2 | 0.3 | 0.0151 | 0.0502 | 7.34
10 | 91.2 | 0.3 | 0.016 | 0.0533 | 7.34
Interval: |  |  | 4
Number of Data Points: |  |  | 20
Time Setting: |  |  | 20 Meas. Pts.
Meas. Pt. Duration 0,2 ... 8 s log
Averaging Over Exactly 1 Raw Value(s) or Cycle(s)
Measuring Profile:
Shear Stress |  |  | tau = 0 Pa
Meas. Pts. | Time | Shear Stress | Strain | Creep Compliance | Torque | Status
| [s] | [Pa] | [1] | [1/Pa] | [µNm] | []
1 | 91.4 | 0 | 0.0113 | 0 | 0 | M-
2 | 91.6 | 0 | 0.0108 | 0 | 0 | M-
3 | 91.9 | 0 | 0.0108 | 0 | 0 | M-
4 | 92.3 | 0 | 0.0105 | 0 | 0 | M-
5 | 92.7 | 0 | 0.0101 | 0 | 0 | M-
6 | 93.3 | 0 | 0.00985 | 0 | 0 | M-
7 | 93.9 | 0 | 0.00961 | 0 | 0 | M-
8 | 94.7 | 0 | 0.00936 | 0 | 0 | M-
9 | 95.6 | 0 | 0.00909 | 0 | 0 | M-
10 | 96.8 | 0 | 0.00887 | 0 | 0 | M-
11 | 98.2 | 0 | 0.00867 | 0 | 0 | M-
12 | 99.9 | 0 | 0.00846 | 0 | 0 | M-
13 | 102 | 0 | 0.00827 | 0 | 0 | M-
14 | 104 | 0 | 0.00798 | 0 | 0 | M-
15 | 107 | 0 | 0.00789 | 0 | 0 | M-
16 | 111 | 0 | 0.00773 | 0 | 0 | M-
17 | 116 | 0 | 0.00757 | 0 | 0 | M-
18 | 121 | 0 | 0.00745 | 0 | 0 | M-
19 | 128 | 0 | 0.00732 | 0 | 0 | M-
20 | 136 | 0 | 0.0072 | 0 | 0 | M-
Interval: |  |  | 5
Number of Data Points: |  |  | 10
Time Setting: |  |  | 10 Meas. Pts.
Meas. Pt. Duration 0,2 ... 8 s log
Averaging Over Exactly 1 Raw Value(s) or Cycle(s)
Measuring Profile:
Shear Stress |  |  | tau = 0,3 Pa
Meas. Pts. | Time | Shear Stress | Strain | Creep Compliance | Torque | Status
| [s] | [Pa] | [1] | [1/Pa] | [µNm] | []
1 | 136 | 0.3 | 0.0119 | 0.0395 | 7.34
2 | 136 | 0.3 | 0.0118 | 0.0394 | 7.34
3 | 137 | 0.3 | 0.0128 | 0.0425 | 7.34
4 | 137 | 0.3 | 0.0132 | 0.0441 | 7.34
5 | 138 | 0.3 | 0.0138 | 0.0459 | 7.34
6 | 140 | 0.3 | 0.0144 | 0.0478 | 7.34
7 | 142 | 0.3 | 0.015 | 0.0498 | 7.34
8 | 146 | 0.3 | 0.0156 | 0.052 | 7.34
9 | 151 | 0.3 | 0.0163 | 0.0544 | 7.34
10 | 159 | 0.3 | 0.0171 | 0.0572 | 7.34
Interval: |  |  | 6
Number of Data Points: |  |  | 20
Time Setting: |  |  | 20 Meas. Pts.
Meas. Pt. Duration 0,2 ... 8 s log
Averaging Over Exactly 1 Raw Value(s) or Cycle(s)
Measuring Profile:
Shear Stress |  |  | tau = 0 Pa
Meas. Pts. | Time | Shear Stress | Strain | Creep Compliance | Torque | Status
| [s] | [Pa] | [1] | [1/Pa] | [µNm] | []
1 | 159 | 0 | 0.0125 | 0 | 0 | M-
2 | 159 | 0 | 0.012 | 0 | 0 | M-
3 | 160 | 0 | 0.012 | 0 | 0 | M-
4 | 160 | 0 | 0.0117 | 0 | 0 | M-
5 | 161 | 0 | 0.0113 | 0 | 0 | M-
6 | 161 | 0 | 0.011 | 0 | 0 | M-
7 | 162 | 0 | 0.0108 | 0 | 0 | M-
8 | 162 | 0 | 0.0105 | 0 | 0 | M-
9 | 163 | 0 | 0.0103 | 0 | 0 | M-
10 | 165 | 0 | 0.0101 | 0 | 0 | M-
11 | 166 | 0 | 0.00985 | 0 | 0 | M-
12 | 168 | 0 | 0.00963 | 0 | 0 | M-
13 | 170 | 0 | 0.00943 | 0 | 0 | M-
14 | 172 | 0 | 0.00925 | 0 | 0 | M-
15 | 175 | 0 | 0.00906 | 0 | 0 | M-
16 | 179 | 0 | 0.00886 | 0 | 0 | M-
17 | 183 | 0 | 0.0087 | 0 | 0 | M-
18 | 189 | 0 | 0.00856 | 0 | 0 | M-
19 | 195 | 0 | 0.00841 | 0 | 0 | M-
20 | 203 | 0 | 0.00827 | 0 | 0 | M-
Interval: |  |  | 7
Number of Data Points: |  |  | 10
Time Setting: |  |  | 10 Meas. Pts.
Meas. Pt. Duration 0,2 ... 8 s log
Averaging Over Exactly 1 Raw Value(s) or Cycle(s)
Measuring Profile:
Shear Stress |  |  | tau = 0,3 Pa
Meas. Pts. | Time | Shear Stress | Strain | Creep Compliance | Torque | Status
| [s] | [Pa] | [1] | [1/Pa] | [µNm] | []
1 | 204 | 0.3 | 0.0129 | 0.043 | 7.34
2 | 204 | 0.3 | 0.0129 | 0.0428 | 7.34
3 | 204 | 0.3 | 0.0138 | 0.046 | 7.34
4 | 205 | 0.3 | 0.0143 | 0.0476 | 7.34
5 | 206 | 0.3 | 0.0148 | 0.0493 | 7.34
6 | 208 | 0.3 | 0.0154 | 0.0512 | 7.34
7 | 210 | 0.3 | 0.0159 | 0.0531 | 7.34
8 | 213 | 0.3 | 0.0166 | 0.0552 | 7.34
9 | 219 | 0.3 | 0.0172 | 0.0574 | 7.34
10 | 227 | 0.3 | 0.018 | 0.0599 | 7.34
Interval: |  |  | 8
Number of Data Points: |  |  | 20
Time Setting: |  |  | 20 Meas. Pts.
Meas. Pt. Duration 0,2 ... 8 s log
Averaging Over Exactly 1 Raw Value(s) or Cycle(s)
Measuring Profile:
Shear Stress |  |  | tau = 0 Pa
Meas. Pts. | Time | Shear Stress | Strain | Creep Compliance | Torque | Status
| [s] | [Pa] | [1] | [1/Pa] | [µNm] | []
1 | 227 | 0 | 0.0134 | 0 | 0 | M-
2 | 227 | 0 | 0.0129 | 0 | 0 | M-
3 | 228 | 0 | 0.0129 | 0 | 0 | M-
4 | 228 | 0 | 0.0125 | 0 | 0 | M-
5 | 228 | 0 | 0.0122 | 0 | 0 | M-
6 | 229 | 0 | 0.0119 | 0 | 0 | M-
7 | 229 | 0 | 0.0116 | 0 | 0 | M-
8 | 230 | 0 | 0.0114 | 0 | 0 | M-
9 | 231 | 0 | 0.0112 | 0 | 0 | M-
10 | 232 | 0 | 0.0109 | 0 | 0 | M-
11 | 234 | 0 | 0.0107 | 0 | 0 | M-
12 | 235 | 0 | 0.0105 | 0 | 0 | M-
13 | 238 | 0 | 0.0103 | 0 | 0 | M-
14 | 240 | 0 | 0.0101 | 0 | 0 | M-
15 | 243 | 0 | 0.00994 | 0 | 0 | M-
16 | 247 | 0 | 0.00975 | 0 | 0 | M-
17 | 251 | 0 | 0.00956 | 0 | 0 | M-
18 | 257 | 0 | 0.00941 | 0 | 0 | M-
19 | 263 | 0 | 0.00927 | 0 | 0 | M-
20 | 271 | 0 | 0.00912 | 0 | 0 | M-
Data Series Information
Name: |  |  | gelan 0.7 %_20°C rcr 2
Number of Intervals: |  |  | 8
Application: |  |  | RHEOPLUS/32 V3.62 21003542-33025
Device: |  |  | MCR301 SN80304166; FW3.20; Slot3; Adj136d
Measuring Date/Time: |  |  | 1.6.2015; 10:31
Measuring System: |  |  | PP50-SN12453; [d=1 mm]
Accessories: |  |  | TU1=P-PTD200-SN80320869
Calculating Constants:
- Norm. Csr [min/s]: |  |  | 2.6152503
- Norm. Css [Pa/mNm]: |  |  | 40.872028
- Start Delay Time [s]: |  |  | 11.02
- Substance Density [rho]: |  |  | 1000
- Measurement Type: |  |  | 1
- Motor Correction Factor: |  |  | 1
- Axial Compliance [m/N]: |  |  | 5.9e-07
Interval: |  |  | 1
Number of Data Points: |  |  | 10
Time Setting: |  |  | 10 Meas. Pts.
Meas. Pt. Duration 0,2 ... 8 s log
Averaging Over Exactly 1 Raw Value(s) or Cycle(s)
Measuring Profile:
Shear Stress |  |  | tau = 0,03 Pa
Meas. Pts. | Time | Shear Stress | Strain | Creep Compliance | Torque | Status
| [s] | [Pa] | [1] | [1/Pa] | [µNm] | []
1 | 0.2 | 0.03 | 0.00255 | 0.085 | 0.734
2 | 0.502 | 0.03 | 0.00944 | 0.315 | 0.734
3 | 0.956 | 0.03 | 0.015 | 0.499 | 0.734
4 | 1.64 | 0.03 | 0.0202 | 0.673 | 0.734
5 | 2.67 | 0.03 | 0.0268 | 0.894 | 0.734
6 | 4.22 | 0.03 | 0.0349 | 1.16 | 0.734
7 | 6.56 | 0.03 | 0.0447 | 1.49 | 0.734
8 | 10.1 | 0.03 | 0.0566 | 1.89 | 0.734
9 | 15.4 | 0.03 | 0.0711 | 2.37 | 0.734
10 | 23.4 | 0.03 | 0.0886 | 2.95 | 0.734
Interval: |  |  | 2
Number of Data Points: |  |  | 20
Time Setting: |  |  | 20 Meas. Pts.
Meas. Pt. Duration 0,2 ... 8 s log
Averaging Over Exactly 1 Raw Value(s) or Cycle(s)
Measuring Profile:
Shear Stress |  |  | tau = 0 Pa
Meas. Pts. | Time | Shear Stress | Strain | Creep Compliance | Torque | Status
| [s] | [Pa] | [1] | [1/Pa] | [µNm] | []
1 | 23.6 | 0 | 0.0863 | 0 | 0 | M-
2 | 23.8 | 0 | 0.0807 | 0 | 0 | M-
3 | 24.1 | 0 | 0.0763 | 0 | 0 | M-
4 | 24.5 | 0 | 0.0736 | 0 | 0 | M-
5 | 24.9 | 0 | 0.0708 | 0 | 0 | M-
6 | 25.5 | 0 | 0.0678 | 0 | 0 | M-
7 | 26.1 | 0 | 0.0648 | 0 | 0 | M-
8 | 26.9 | 0 | 0.0616 | 0 | 0 | M-
9 | 27.8 | 0 | 0.0584 | 0 | 0 | M-
10 | 29 | 0 | 0.055 | 0 | 0 | M-
11 | 30.4 | 0 | 0.0516 | 0 | 0 | M-
12 | 32.1 | 0 | 0.048 | 0 | 0 | M-
13 | 34.1 | 0 | 0.0444 | 0 | 0 | M-
14 | 36.6 | 0 | 0.0407 | 0 | 0 | M-
15 | 39.6 | 0 | 0.0369 | 0 | 0 | M-
16 | 43.3 | 0 | 0.0331 | 0 | 0 | M-
17 | 47.8 | 0 | 0.029 | 0 | 0 | M-
18 | 53.2 | 0 | 0.025 | 0 | 0 | M-
19 | 59.8 | 0 | 0.021 | 0 | 0 | M-
20 | 67.8 | 0 | 0.017 | 0 | 0 | M-
Interval: |  |  | 3
Number of Data Points: |  |  | 10
Time Setting: |  |  | 10 Meas. Pts.
Meas. Pt. Duration 0,2 ... 8 s log
Measuring Profile:
Shear Stress |  |  | tau = 0,03 Pa
Meas. Pts. | Time | Shear Stress | Strain | Creep Compliance | Torque | Status
| [s] | [Pa] | [1] | [1/Pa] | [µNm] | []
1 | 68 | 0.03 | 0.0186 | 0.619 | 0.734
2 | 68.3 | 0.03 | 0.0252 | 0.839 | 0.734
3 | 68.8 | 0.03 | 0.0316 | 1.05 | 0.734
4 | 69.4 | 0.03 | 0.0367 | 1.22 | 0.734
5 | 70.5 | 0.03 | 0.0432 | 1.44 | 0.734
6 | 72 | 0.03 | 0.0508 | 1.69 | 0.734
7 | 74.4 | 0.03 | 0.0601 | 2 | 0.734
8 | 77.9 | 0.03 | 0.0712 | 2.37 | 0.734
9 | 83.2 | 0.03 | 0.0845 | 2.82 | 0.734
10 | 91.2 | 0.03 | 0.1 | 3.35 | 0.734
Interval: |  |  | 4
Number of Data Points: |  |  | 20
Time Setting: |  |  | 20 Meas. Pts.
Meas. Pt. Duration 0,2 ... 8 s log
Measuring Profile:
Shear Stress |  |  | tau = 0 Pa
Meas. Pts. | Time | Shear Stress | Strain | Creep Compliance | Torque | Status
| [s] | [Pa] | [1] | [1/Pa] | [µNm] | []
1 | 91.4 | 0 | 0.103 | 0 | 0 | M-
2 | 91.6 | 0 | 0.0977 | 0 | 0 | M-
3 | 91.9 | 0 | 0.0926 | 0 | 0 | M-
4 | 92.3 | 0 | 0.0896 | 0 | 0 | M-
5 | 92.7 | 0 | 0.0869 | 0 | 0 | M-
6 | 93.3 | 0 | 0.0839 | 0 | 0 | M-
7 | 93.9 | 0 | 0.0808 | 0 | 0 | M-
8 | 94.7 | 0 | 0.0777 | 0 | 0 | M-
9 | 95.6 | 0 | 0.0744 | 0 | 0 | M-
10 | 96.8 | 0 | 0.071 | 0 | 0 | M-
11 | 98.2 | 0 | 0.0675 | 0 | 0 | M-
12 | 99.9 | 0 | 0.0638 | 0 | 0 | M-
13 | 102 | 0 | 0.06 | 0 | 0 | M-
14 | 104 | 0 | 0.0561 | 0 | 0 | M-
15 | 107 | 0 | 0.0521 | 0 | 0 | M-
16 | 111 | 0 | 0.048 | 0 | 0 | M-
17 | 116 | 0 | 0.0439 | 0 | 0 | M-
18 | 121 | 0 | 0.0397 | 0 | 0 | M-
19 | 128 | 0 | 0.0354 | 0 | 0 | M-
20 | 136 | 0 | 0.031 | 0 | 0 | M-
Interval: |  |  | 5
Number of Data Points: |  |  | 10
Time Setting: |  |  | 10 Meas. Pts.
Meas. Pt. Duration 0,2 ... 8 s log
Measuring Profile:
Shear Stress |  |  | tau = 0,03 Pa
Meas. Pts. | Time | Shear Stress | Strain | Creep Compliance | Torque | Status
| [s] | [Pa] | [1] | [1/Pa] | [µNm] | []
1 | 136 | 0.03 | 0.0315 | 1.05 | 0.734
2 | 136 | 0.03 | 0.0382 | 1.27 | 0.734
3 | 137 | 0.03 | 0.0446 | 1.49 | 0.734
4 | 137 | 0.03 | 0.0496 | 1.65 | 0.734
5 | 138 | 0.03 | 0.056 | 1.87 | 0.734
6 | 140 | 0.03 | 0.0636 | 2.12 | 0.734
7 | 142 | 0.03 | 0.0726 | 2.42 | 0.734
8 | 146 | 0.03 | 0.0834 | 2.78 | 0.734
9 | 151 | 0.03 | 0.0964 | 3.21 | 0.734
10 | 159 | 0.03 | 0.112 | 3.73 | 0.734
Interval: |  |  | 6
Number of Data Points: |  |  | 20
Time Setting: |  |  | 20 Meas. Pts.
Meas. Pt. Duration 0,2 ... 8 s log
Measuring Profile:
Shear Stress |  |  | tau = 0 Pa
Meas. Pts. | Time | Shear Stress | Strain | Creep Compliance | Torque | Status
| [s] | [Pa] | [1] | [1/Pa] | [µNm] | []
1 | 159 | 0 | 0.114 | 0 | 0 | M-
2 | 159 | 0 | 0.109 | 0 | 0 | M-
3 | 160 | 0 | 0.104 | 0 | 0 | M-
4 | 160 | 0 | 0.101 | 0 | 0 | M-
5 | 161 | 0 | 0.0982 | 0 | 0 | M-
6 | 161 | 0 | 0.0951 | 0 | 0 | M-
7 | 162 | 0 | 0.092 | 0 | 0 | M-
8 | 162 | 0 | 0.0887 | 0 | 0 | M-
9 | 163 | 0 | 0.0854 | 0 | 0 | M-
10 | 165 | 0 | 0.082 | 0 | 0 | M-
11 | 166 | 0 | 0.0784 | 0 | 0 | M-
12 | 168 | 0 | 0.0748 | 0 | 0 | M-
13 | 170 | 0 | 0.071 | 0 | 0 | M-
14 | 172 | 0 | 0.067 | 0 | 0 | M-
15 | 175 | 0 | 0.0629 | 0 | 0 | M-
16 | 179 | 0 | 0.0587 | 0 | 0 | M-
17 | 183 | 0 | 0.0544 | 0 | 0 | M-
18 | 189 | 0 | 0.0501 | 0 | 0 | M-
19 | 195 | 0 | 0.0457 | 0 | 0 | M-
20 | 203 | 0 | 0.0413 | 0 | 0 | M-
Interval: |  |  | 7
Number of Data Points: |  |  | 10
Time Setting: |  |  | 10 Meas. Pts.
Meas. Pt. Duration 0,2 ... 8 s log
Measuring Profile:
Shear Stress |  |  | tau = 0,03 Pa
Meas. Pts. | Time | Shear Stress | Strain | Creep Compliance | Torque | Status
| [s] | [Pa] | [1] | [1/Pa] | [µNm] | []
1 | 204 | 0.03 | 0.0418 | 1.39 | 0.734
2 | 204 | 0.03 | 0.0483 | 1.61 | 0.734
3 | 204 | 0.03 | 0.0548 | 1.83 | 0.734
4 | 205 | 0.03 | 0.0598 | 1.99 | 0.734
5 | 206 | 0.03 | 0.0661 | 2.2 | 0.734
6 | 208 | 0.03 | 0.0736 | 2.45 | 0.734
7 | 210 | 0.03 | 0.0826 | 2.75 | 0.734
8 | 213 | 0.03 | 0.0933 | 3.11 | 0.734
9 | 219 | 0.03 | 0.106 | 3.53 | 0.734
10 | 227 | 0.03 | 0.121 | 4.03 | 0.734
Interval: |  |  | 8
Number of Data Points: |  |  | 20
Time Setting: |  |  | 20 Meas. Pts.
Meas. Pt. Duration 0,2 ... 8 s log
Measuring Profile:
Shear Stress |  |  | tau = 0 Pa
Meas. Pts. | Time | Shear Stress | Strain | Creep Compliance | Torque | Status
| [s] | [Pa] | [1] | [1/Pa] | [µNm] | []
1 | 227 | 0 | 0.123 | 0 | 0 | M-
2 | 227 | 0 | 0.118 | 0 | 0 | M-
3 | 228 | 0 | 0.113 | 0 | 0 | M-
4 | 228 | 0 | 0.11 | 0 | 0 | M-
5 | 228 | 0 | 0.107 | 0 | 0 | M-
6 | 229 | 0 | 0.104 | 0 | 0 | M-
7 | 229 | 0 | 0.101 | 0 | 0 | M-
8 | 230 | 0 | 0.0978 | 0 | 0 | M-
9 | 231 | 0 | 0.0945 | 0 | 0 | M-
10 | 232 | 0 | 0.091 | 0 | 0 | M-
11 | 234 | 0 | 0.0874 | 0 | 0 | M-
12 | 235 | 0 | 0.0836 | 0 | 0 | M-
13 | 238 | 0 | 0.0798 | 0 | 0 | M-
14 | 240 | 0 | 0.075 | 0 | 0 | M-
15 | 243 | 0 | 0.07 | 0 | 0 | M-
16 | 247 | 0 | 0.0651 | 0 | 0 | M-
17 | 251 | 0 | 0.0602 | 0 | 0 | M-
18 | 257 | 0 | 0.0551 | 0 | 0 | M-
19 | 263 | 0 | 0.05 | 0 | 0 | M-
20 | 271 | 0 | 0.0447 | 0 | 0 | M-