## Ksantan
Data Series Information
Name: |  |  | Xantan 1% 20°C creep recovery 1
Number of Intervals: |  |  | 2
Application: |  |  | RHEOPLUS/32 V3.62 21003542-33025
Device: |  |  | MCR301 SN80304166; FW3.20; Slot3; Adj138d
Measuring Date/Time: |  |  | 3.6.2015; 9:37
Measuring System: |  |  | PP50-SN12453; [d=1 mm]
Accessories: |  |  | TU1=P-PTD200-SN80320869
Calculating Constants:
- Norm. Csr [min/s]: |  |  | 2.6152503
- Norm. Css [Pa/mNm]: |  |  | 40.872028
- Start Delay Time [s]: |  |  | 8.077
- Substance Density [rho]: |  |  | 1000
- Measurement Type: |  |  | 1
- Motor Correction Factor: |  |  | 1
- Axial Compliance [m/N]: |  |  | 5.9e-07
Interval: |  |  | 1
Number of Data Points: |  |  | 50
Time Setting: |  |  | 50 Meas. Pts.
Meas. Pt. Duration 0,5 ... 10 s log
Averaging Over Exactly 1 Raw Value(s) or Cycle(s)
Measuring Profile:
Shear Stress |  |  | tau = 0,1 Pa
Meas. Pts. | Time | Shear Stress | Strain | Creep Compliance | Torque | Status
| [s] | [Pa] | [1] | [1/Pa] | [µNm] | []
1 | 0.5 | 0.1 | 0.0062 | 0.062 | 2.45
2 | 1.03 | 0.1 | 0.00835 | 0.0835 | 2.45
3 | 1.6 | 0.1 | 0.0095 | 0.095 | 2.45
4 | 2.2 | 0.1 | 0.0104 | 0.104 | 2.45
5 | 2.84 | 0.1 | 0.011 | 0.11 | 2.45
6 | 3.52 | 0.1 | 0.0117 | 0.117 | 2.45
7 | 4.24 | 0.1 | 0.0122 | 0.122 | 2.45
8 | 5 | 0.1 | 0.0127 | 0.127 | 2.45
9 | 5.82 | 0.1 | 0.0132 | 0.132 | 2.45
10 | 6.69 | 0.1 | 0.0137 | 0.137 | 2.45
11 | 7.61 | 0.1 | 0.0142 | 0.142 | 2.45
12 | 8.59 | 0.1 | 0.0146 | 0.146 | 2.45
13 | 9.63 | 0.1 | 0.0151 | 0.151 | 2.45
14 | 10.7 | 0.1 | 0.0156 | 0.156 | 2.45
15 | 11.9 | 0.1 | 0.016 | 0.16 | 2.45
16 | 13.2 | 0.1 | 0.0165 | 0.165 | 2.45
17 | 14.5 | 0.1 | 0.017 | 0.17 | 2.45
18 | 15.9 | 0.1 | 0.0174 | 0.174 | 2.45
19 | 17.4 | 0.1 | 0.0179 | 0.179 | 2.45
20 | 19 | 0.1 | 0.0184 | 0.184 | 2.45
21 | 20.7 | 0.1 | 0.0188 | 0.188 | 2.45
22 | 22.5 | 0.1 | 0.0193 | 0.193 | 2.45
23 | 24.4 | 0.1 | 0.0198 | 0.198 | 2.45
24 | 26.5 | 0.1 | 0.0203 | 0.203 | 2.45
25 | 28.6 | 0.1 | 0.0208 | 0.208 | 2.45
26 | 30.9 | 0.1 | 0.0213 | 0.213 | 2.45
27 | 33.4 | 0.1 | 0.0219 | 0.219 | 2.45
28 | 36 | 0.1 | 0.0224 | 0.224 | 2.45
29 | 38.8 | 0.1 | 0.0229 | 0.229 | 2.45
30 | 41.7 | 0.1 | 0.0235 | 0.235 | 2.45
31 | 44.8 | 0.1 | 0.0241 | 0.241 | 2.45
32 | 48.2 | 0.1 | 0.0247 | 0.247 | 2.45
33 | 51.7 | 0.1 | 0.0253 | 0.253 | 2.45
34 | 55.5 | 0.1 | 0.0258 | 0.259 | 2.45
35 | 59.5 | 0.1 | 0.0265 | 0.265 | 2.45
36 | 63.7 | 0.1 | 0.0271 | 0.271 | 2.45
37 | 68.2 | 0.1 | 0.0278 | 0.278 | 2.45
38 | 73 | 0.1 | 0.0285 | 0.285 | 2.45
39 | 78.1 | 0.1 | 0.0292 | 0.292 | 2.45
40 | 83.6 | 0.1 | 0.0299 | 0.299 | 2.45
41 | 89.3 | 0.1 | 0.0306 | 0.306 | 2.45
42 | 95.5 | 0.1 | 0.0314 | 0.314 | 2.45
43 | 102 | 0.1 | 0.0321 | 0.321 | 2.45
44 | 109 | 0.1 | 0.0329 | 0.329 | 2.45
45 | 116 | 0.1 | 0.0337 | 0.337 | 2.45
46 | 124 | 0.1 | 0.0345 | 0.345 | 2.45
47 | 132 | 0.1 | 0.0353 | 0.353 | 2.45
48 | 141 | 0.1 | 0.0362 | 0.362 | 2.45
49 | 151 | 0.1 | 0.0371 | 0.371 | 2.45
50 | 161 | 0.1 | 0.0379 | 0.379 | 2.45
Interval: |  |  | 2
Number of Data Points: |  |  | 100
Time Setting: |  |  | 100 Meas. Pts.
Meas. Pt. Duration 0,5 ... 10 s log
Averaging Over Exactly 1 Raw Value(s) or Cycle(s)
Measuring Profile:
Shear Stress |  |  | tau = 0 Pa
Meas. Pts. | Time | Shear Stress | Strain | Creep Compliance | Torque | Status
| [s] | [Pa] | [1] | [1/Pa] | [µNm] | []
1 | 161 | 0 | 0.0331 | 0 | 0 | M-
2 | 162 | 0 | 0.0315 | 0 | 0 | M-
3 | 162 | 0 | 0.0307 | 0 | 0 | M-
4 | 163 | 0 | 0.0301 | 0 | 0 | M-
5 | 163 | 0 | 0.0297 | 0 | 0 | M-
6 | 164 | 0 | 0.0293 | 0 | 0 | M-
7 | 165 | 0 | 0.029 | 0 | 0 | M-
8 | 165 | 0 | 0.0287 | 0 | 0 | M-
9 | 166 | 0 | 0.0284 | 0 | 0 | M-
10 | 166 | 0 | 0.0282 | 0 | 0 | M-
11 | 167 | 0 | 0.028 | 0 | 0 | M-
12 | 168 | 0 | 0.0278 | 0 | 0 | M-
13 | 169 | 0 | 0.0276 | 0 | 0 | M-
14 | 169 | 0 | 0.0274 | 0 | 0 | M-
15 | 170 | 0 | 0.0272 | 0 | 0 | M-
16 | 171 | 0 | 0.027 | 0 | 0 | M-
17 | 172 | 0 | 0.0269 | 0 | 0 | M-
18 | 172 | 0 | 0.0267 | 0 | 0 | M-
19 | 173 | 0 | 0.0266 | 0 | 0 | M-
20 | 174 | 0 | 0.0264 | 0 | 0 | M-
21 | 175 | 0 | 0.0262 | 0 | 0 | M-
22 | 176 | 0 | 0.0261 | 0 | 0 | M-
23 | 177 | 0 | 0.0259 | 0 | 0 | M-
24 | 178 | 0 | 0.0258 | 0 | 0 | M-
25 | 179 | 0 | 0.0257 | 0 | 0 | M-
26 | 180 | 0 | 0.0256 | 0 | 0 | M-
27 | 181 | 0 | 0.0254 | 0 | 0 | M-
28 | 182 | 0 | 0.0253 | 0 | 0 | M-
29 | 184 | 0 | 0.0252 | 0 | 0 | M-
30 | 185 | 0 | 0.025 | 0 | 0 | M-
31 | 186 | 0 | 0.0249 | 0 | 0 | M-
32 | 187 | 0 | 0.0248 | 0 | 0 | M-
33 | 189 | 0 | 0.0247 | 0 | 0 | M-
34 | 190 | 0 | 0.0246 | 0 | 0 | M-
35 | 191 | 0 | 0.0245 | 0 | 0 | M-
36 | 193 | 0 | 0.0244 | 0 | 0 | M-
37 | 194 | 0 | 0.0243 | 0 | 0 | M-
38 | 196 | 0 | 0.0242 | 0 | 0 | M-
39 | 197 | 0 | 0.024 | 0 | 0 | M-
40 | 199 | 0 | 0.0239 | 0 | 0 | M-
41 | 201 | 0 | 0.0239 | 0 | 0 | M-
42 | 202 | 0 | 0.0238 | 0 | 0 | M-
43 | 204 | 0 | 0.0237 | 0 | 0 | M-
44 | 206 | 0 | 0.0236 | 0 | 0 | M-
45 | 208 | 0 | 0.0235 | 0 | 0 | M-
46 | 210 | 0 | 0.0234 | 0 | 0 | M-
47 | 212 | 0 | 0.0233 | 0 | 0 | M-
48 | 214 | 0 | 0.0232 | 0 | 0 | M-
49 | 216 | 0 | 0.0231 | 0 | 0 | M-
50 | 218 | 0 | 0.023 | 0 | 0 | M-
51 | 221 | 0 | 0.023 | 0 | 0 | M-
52 | 223 | 0 | 0.0229 | 0 | 0 | M-
53 | 225 | 0 | 0.0228 | 0 | 0 | M-
54 | 228 | 0 | 0.0227 | 0 | 0 | M-
55 | 230 | 0 | 0.0226 | 0 | 0 | M-
56 | 233 | 0 | 0.0226 | 0 | 0 | M-
57 | 236 | 0 | 0.0225 | 0 | 0 | M-
58 | 239 | 0 | 0.0224 | 0 | 0 | M-
59 | 241 | 0 | 0.0224 | 0 | 0 | M-
60 | 244 | 0 | 0.0223 | 0 | 0 | M-
61 | 247 | 0 | 0.0222 | 0 | 0 | M-
62 | 251 | 0 | 0.0222 | 0 | 0 | M-
63 | 254 | 0 | 0.0221 | 0 | 0 | M-
64 | 257 | 0 | 0.022 | 0 | 0 | M-
65 | 261 | 0 | 0.022 | 0 | 0 | M-
66 | 264 | 0 | 0.0219 | 0 | 0 | M-
67 | 268 | 0 | 0.0219 | 0 | 0 | M-
68 | 272 | 0 | 0.0218 | 0 | 0 | M-
69 | 276 | 0 | 0.0218 | 0 | 0 | M-
70 | 280 | 0 | 0.0217 | 0 | 0 | M-
71 | 284 | 0 | 0.0217 | 0 | 0 | M-
72 | 288 | 0 | 0.0216 | 0 | 0 | M-
73 | 293 | 0 | 0.0216 | 0 | 0 | M-
74 | 297 | 0 | 0.0215 | 0 | 0 | M-
75 | 302 | 0 | 0.0215 | 0 | 0 | M-
76 | 307 | 0 | 0.0214 | 0 | 0 | M-
77 | 312 | 0 | 0.0214 | 0 | 0 | M-
78 | 317 | 0 | 0.0213 | 0 | 0 | M-
79 | 322 | 0 | 0.0213 | 0 | 0 | M-
80 | 328 | 0 | 0.0213 | 0 | 0 | M-
81 | 333 | 0 | 0.0212 | 0 | 0 | M-
82 | 339 | 0 | 0.0212 | 0 | 0 | M-
83 | 345 | 0 | 0.0212 | 0 | 0 | M-
84 | 351 | 0 | 0.0211 | 0 | 0 | M-
85 | 358 | 0 | 0.0211 | 0 | 0 | M-
86 | 364 | 0 | 0.0211 | 0 | 0 | M-
87 | 371 | 0 | 0.0211 | 0 | 0 | M-
88 | 378 | 0 | 0.021 | 0 | 0 | M-
89 | 385 | 0 | 0.021 | 0 | 0 | M-
90 | 392 | 0 | 0.021 | 0 | 0 | M-
91 | 400 | 0 | 0.021 | 0 | 0 | M-
92 | 408 | 0 | 0.021 | 0 | 0 | M-
93 | 416 | 0 | 0.021 | 0 | 0 | M-
94 | 424 | 0 | 0.0209 | 0 | 0 | M-
95 | 433 | 0 | 0.021 | 0 | 0 | M-
96 | 442 | 0 | 0.0209 | 0 | 0 | M-
97 | 451 | 0 | 0.0209 | 0 | 0 | M-
98 | 460 | 0 | 0.0209 | 0 | 0 | M-
99 | 470 | 0 | 0.0209 | 0 | 0 | M-
100 | 480 | 0 | 0.0209 | 0 | 0 | M-
Data Series Information
Name: |  |  | Xantan 1% 20°C creep recovery 1
Number of Intervals: |  |  | 2
Application: |  |  | RHEOPLUS/32 V3.62 21003542-33025
Device: |  |  | MCR301 SN80304166; FW3.20; Slot3; Adj138d
Measuring Date/Time: |  |  | 3.6.2015; 9:37
Measuring System: |  |  | PP50-SN12453; [d=1 mm]
Accessories: |  |  | TU1=P-PTD200-SN80320869
Calculating Constants:
- Norm. Csr [min/s]: |  |  | 2.6152503
- Norm. Css [Pa/mNm]: |  |  | 40.872028
- Start Delay Time [s]: |  |  | 8.077
- Substance Density [rho]: |  |  | 1000
- Measurement Type: |  |  | 1
- Motor Correction Factor: |  |  | 1
- Axial Compliance [m/N]: |  |  | 5.9e-07
Interval: |  |  | 1
Number of Data Points: |  |  | 50
Time Setting: |  |  | 50 Meas. Pts.
Meas. Pt. Duration 0,5 ... 10 s log
Averaging Over Exactly 1 Raw Value(s) or Cycle(s)
Measuring Profile:
Shear Stress |  |  | tau = 0,1 Pa
Meas. Pts. | Time | Shear Stress | Strain | Creep Compliance | Torque | Status
| [s] | [Pa] | [1] | [1/Pa] | [µNm] | []
1 | 0.5 | 0.1 | 0.0062 | 0.062 | 2.45
2 | 1.03 | 0.1 | 0.00835 | 0.0835 | 2.45
3 | 1.6 | 0.1 | 0.0095 | 0.095 | 2.45
4 | 2.2 | 0.1 | 0.0104 | 0.104 | 2.45
5 | 2.84 | 0.1 | 0.011 | 0.11 | 2.45
6 | 3.52 | 0.1 | 0.0117 | 0.117 | 2.45
7 | 4.24 | 0.1 | 0.0122 | 0.122 | 2.45
8 | 5 | 0.1 | 0.0127 | 0.127 | 2.45
9 | 5.82 | 0.1 | 0.0132 | 0.132 | 2.45
10 | 6.69 | 0.1 | 0.0137 | 0.137 | 2.45
11 | 7.61 | 0.1 | 0.0142 | 0.142 | 2.45
12 | 8.59 | 0.1 | 0.0146 | 0.146 | 2.45
13 | 9.63 | 0.1 | 0.0151 | 0.151 | 2.45
14 | 10.7 | 0.1 | 0.0156 | 0.156 | 2.45
15 | 11.9 | 0.1 | 0.016 | 0.16 | 2.45
16 | 13.2 | 0.1 | 0.0165 | 0.165 | 2.45
17 | 14.5 | 0.1 | 0.017 | 0.17 | 2.45
18 | 15.9 | 0.1 | 0.0174 | 0.174 | 2.45
19 | 17.4 | 0.1 | 0.0179 | 0.179 | 2.45
20 | 19 | 0.1 | 0.0184 | 0.184 | 2.45
21 | 20.7 | 0.1 | 0.0188 | 0.188 | 2.45
22 | 22.5 | 0.1 | 0.0193 | 0.193 | 2.45
23 | 24.4 | 0.1 | 0.0198 | 0.198 | 2.45
24 | 26.5 | 0.1 | 0.0203 | 0.203 | 2.45
25 | 28.6 | 0.1 | 0.0208 | 0.208 | 2.45
26 | 30.9 | 0.1 | 0.0213 | 0.213 | 2.45
27 | 33.4 | 0.1 | 0.0219 | 0.219 | 2.45
28 | 36 | 0.1 | 0.0224 | 0.224 | 2.45
29 | 38.8 | 0.1 | 0.0229 | 0.229 | 2.45
30 | 41.7 | 0.1 | 0.0235 | 0.235 | 2.45
31 | 44.8 | 0.1 | 0.0241 | 0.241 | 2.45
32 | 48.2 | 0.1 | 0.0247 | 0.247 | 2.45
33 | 51.7 | 0.1 | 0.0253 | 0.253 | 2.45
34 | 55.5 | 0.1 | 0.0258 | 0.259 | 2.45
35 | 59.5 | 0.1 | 0.0265 | 0.265 | 2.45
36 | 63.7 | 0.1 | 0.0271 | 0.271 | 2.45
37 | 68.2 | 0.1 | 0.0278 | 0.278 | 2.45
38 | 73 | 0.1 | 0.0285 | 0.285 | 2.45
39 | 78.1 | 0.1 | 0.0292 | 0.292 | 2.45
40 | 83.6 | 0.1 | 0.0299 | 0.299 | 2.45
41 | 89.3 | 0.1 | 0.0306 | 0.306 | 2.45
42 | 95.5 | 0.1 | 0.0314 | 0.314 | 2.45
43 | 102 | 0.1 | 0.0321 | 0.321 | 2.45
44 | 109 | 0.1 | 0.0329 | 0.329 | 2.45
45 | 116 | 0.1 | 0.0337 | 0.337 | 2.45
46 | 124 | 0.1 | 0.0345 | 0.345 | 2.45
47 | 132 | 0.1 | 0.0353 | 0.353 | 2.45
48 | 141 | 0.1 | 0.0362 | 0.362 | 2.45
49 | 151 | 0.1 | 0.0371 | 0.371 | 2.45
50 | 161 | 0.1 | 0.0379 | 0.379 | 2.45
Interval: |  |  | 2
Number of Data Points: |  |  | 100
Time Setting: |  |  | 100 Meas. Pts.
Meas. Pt. Duration 0,5 ... 10 s log
Averaging Over Exactly 1 Raw Value(s) or Cycle(s)
Measuring Profile:
Shear Stress |  |  | tau = 0 Pa
Meas. Pts. | Time | Shear Stress | Strain | Creep Compliance | Torque | Status
| [s] | [Pa] | [1] | [1/Pa] | [µNm] | []
1 | 161 | 0 | 0.0331 | 0 | 0 | M-
2 | 162 | 0 | 0.0315 | 0 | 0 | M-
3 | 162 | 0 | 0.0307 | 0 | 0 | M-
4 | 163 | 0 | 0.0301 | 0 | 0 | M-
5 | 163 | 0 | 0.0297 | 0 | 0 | M-
6 | 164 | 0 | 0.0293 | 0 | 0 | M-
7 | 165 | 0 | 0.029 | 0 | 0 | M-
8 | 165 | 0 | 0.0287 | 0 | 0 | M-
9 | 166 | 0 | 0.0284 | 0 | 0 | M-
10 | 166 | 0 | 0.0282 | 0 | 0 | M-
11 | 167 | 0 | 0.028 | 0 | 0 | M-
12 | 168 | 0 | 0.0278 | 0 | 0 | M-
13 | 169 | 0 | 0.0276 | 0 | 0 | M-
14 | 169 | 0 | 0.0274 | 0 | 0 | M-
15 | 170 | 0 | 0.0272 | 0 | 0 | M-
16 | 171 | 0 | 0.027 | 0 | 0 | M-
17 | 172 | 0 | 0.0269 | 0 | 0 | M-
18 | 172 | 0 | 0.0267 | 0 | 0 | M-
19 | 173 | 0 | 0.0266 | 0 | 0 | M-
20 | 174 | 0 | 0.0264 | 0 | 0 | M-
21 | 175 | 0 | 0.0262 | 0 | 0 | M-
22 | 176 | 0 | 0.0261 | 0 | 0 | M-
23 | 177 | 0 | 0.0259 | 0 | 0 | M-
24 | 178 | 0 | 0.0258 | 0 | 0 | M-
25 | 179 | 0 | 0.0257 | 0 | 0 | M-
26 | 180 | 0 | 0.0256 | 0 | 0 | M-
27 | 181 | 0 | 0.0254 | 0 | 0 | M-
28 | 182 | 0 | 0.0253 | 0 | 0 | M-
29 | 184 | 0 | 0.0252 | 0 | 0 | M-
30 | 185 | 0 | 0.025 | 0 | 0 | M-
31 | 186 | 0 | 0.0249 | 0 | 0 | M-
32 | 187 | 0 | 0.0248 | 0 | 0 | M-
33 | 189 | 0 | 0.0247 | 0 | 0 | M-
34 | 190 | 0 | 0.0246 | 0 | 0 | M-
35 | 191 | 0 | 0.0245 | 0 | 0 | M-
36 | 193 | 0 | 0.0244 | 0 | 0 | M-
37 | 194 | 0 | 0.0243 | 0 | 0 | M-
38 | 196 | 0 | 0.0242 | 0 | 0 | M-
39 | 197 | 0 | 0.024 | 0 | 0 | M-
40 | 199 | 0 | 0.0239 | 0 | 0 | M-
41 | 201 | 0 | 0.0239 | 0 | 0 | M-
42 | 202 | 0 | 0.0238 | 0 | 0 | M-
43 | 204 | 0 | 0.0237 | 0 | 0 | M-
44 | 206 | 0 | 0.0236 | 0 | 0 | M-
45 | 208 | 0 | 0.0235 | 0 | 0 | M-
46 | 210 | 0 | 0.0234 | 0 | 0 | M-
47 | 212 | 0 | 0.0233 | 0 | 0 | M-
48 | 214 | 0 | 0.0232 | 0 | 0 | M-
49 | 216 | 0 | 0.0231 | 0 | 0 | M-
50 | 218 | 0 | 0.023 | 0 | 0 | M-
51 | 221 | 0 | 0.023 | 0 | 0 | M-
52 | 223 | 0 | 0.0229 | 0 | 0 | M-
53 | 225 | 0 | 0.0228 | 0 | 0 | M-
54 | 228 | 0 | 0.0227 | 0 | 0 | M-
55 | 230 | 0 | 0.0226 | 0 | 0 | M-
56 | 233 | 0 | 0.0226 | 0 | 0 | M-
57 | 236 | 0 | 0.0225 | 0 | 0 | M-
58 | 239 | 0 | 0.0224 | 0 | 0 | M-
59 | 241 | 0 | 0.0224 | 0 | 0 | M-
60 | 244 | 0 | 0.0223 | 0 | 0 | M-
61 | 247 | 0 | 0.0222 | 0 | 0 | M-
62 | 251 | 0 | 0.0222 | 0 | 0 | M-
63 | 254 | 0 | 0.0221 | 0 | 0 | M-
64 | 257 | 0 | 0.022 | 0 | 0 | M-
65 | 261 | 0 | 0.022 | 0 | 0 | M-
66 | 264 | 0 | 0.0219 | 0 | 0 | M-
67 | 268 | 0 | 0.0219 | 0 | 0 | M-
68 | 272 | 0 | 0.0218 | 0 | 0 | M-
69 | 276 | 0 | 0.0218 | 0 | 0 | M-
70 | 280 | 0 | 0.0217 | 0 | 0 | M-
71 | 284 | 0 | 0.0217 | 0 | 0 | M-
72 | 288 | 0 | 0.0216 | 0 | 0 | M-
73 | 293 | 0 | 0.0216 | 0 | 0 | M-
74 | 297 | 0 | 0.0215 | 0 | 0 | M-
75 | 302 | 0 | 0.0215 | 0 | 0 | M-
76 | 307 | 0 | 0.0214 | 0 | 0 | M-
77 | 312 | 0 | 0.0214 | 0 | 0 | M-
78 | 317 | 0 | 0.0213 | 0 | 0 | M-
79 | 322 | 0 | 0.0213 | 0 | 0 | M-
80 | 328 | 0 | 0.0213 | 0 | 0 | M-
81 | 333 | 0 | 0.0212 | 0 | 0 | M-
82 | 339 | 0 | 0.0212 | 0 | 0 | M-
83 | 345 | 0 | 0.0212 | 0 | 0 | M-
84 | 351 | 0 | 0.0211 | 0 | 0 | M-
85 | 358 | 0 | 0.0211 | 0 | 0 | M-
86 | 364 | 0 | 0.0211 | 0 | 0 | M-
87 | 371 | 0 | 0.0211 | 0 | 0 | M-
88 | 378 | 0 | 0.021 | 0 | 0 | M-
89 | 385 | 0 | 0.021 | 0 | 0 | M-
90 | 392 | 0 | 0.021 | 0 | 0 | M-
91 | 400 | 0 | 0.021 | 0 | 0 | M-
92 | 408 | 0 | 0.021 | 0 | 0 | M-
93 | 416 | 0 | 0.021 | 0 | 0 | M-
94 | 424 | 0 | 0.0209 | 0 | 0 | M-
95 | 433 | 0 | 0.021 | 0 | 0 | M-
96 | 442 | 0 | 0.0209 | 0 | 0 | M-
97 | 451 | 0 | 0.0209 | 0 | 0 | M-
98 | 460 | 0 | 0.0209 | 0 | 0 | M-
99 | 470 | 0 | 0.0209 | 0 | 0 | M-
100 | 480 | 0 | 0.0209 | 0 | 0 | M-

## Gellan
Data Series Information
Name: |  |  | Xantan 1% 20°C creep recovery 1
Number of Intervals: |  |  | 2
Application: |  |  | RHEOPLUS/32 V3.62 21003542-33025
Device: |  |  | MCR301 SN80304166; FW3.20; Slot3; Adj138d
Measuring Date/Time: |  |  | 3.6.2015; 9:37
Measuring System: |  |  | PP50-SN12453; [d=1 mm]
Accessories: |  |  | TU1=P-PTD200-SN80320869
Calculating Constants:
- Norm. Csr [min/s]: |  |  | 2.6152503
- Norm. Css [Pa/mNm]: |  |  | 40.872028
- Start Delay Time [s]: |  |  | 8.077
- Substance Density [rho]: |  |  | 1000
- Measurement Type: |  |  | 1
- Motor Correction Factor: |  |  | 1
- Axial Compliance [m/N]: |  |  | 5.9e-07
Interval: |  |  | 1
Number of Data Points: |  |  | 50
Time Setting: |  |  | 50 Meas. Pts.
Meas. Pt. Duration 0,5 ... 10 s log
Averaging Over Exactly 1 Raw Value(s) or Cycle(s)
Measuring Profile:
Shear Stress |  |  | tau = 0,1 Pa
Meas. Pts. | Time | Shear Stress | Strain | Creep Compliance | Torque | Status
| [s] | [Pa] | [1] | [1/Pa] | [µNm] | []
1 | 0.5 | 0.1 | 0.0062 | 0.062 | 2.45
2 | 1.03 | 0.1 | 0.00835 | 0.0835 | 2.45
3 | 1.6 | 0.1 | 0.0095 | 0.095 | 2.45
4 | 2.2 | 0.1 | 0.0104 | 0.104 | 2.45
5 | 2.84 | 0.1 | 0.011 | 0.11 | 2.45
6 | 3.52 | 0.1 | 0.0117 | 0.117 | 2.45
7 | 4.24 | 0.1 | 0.0122 | 0.122 | 2.45
8 | 5 | 0.1 | 0.0127 | 0.127 | 2.45
9 | 5.82 | 0.1 | 0.0132 | 0.132 | 2.45
10 | 6.69 | 0.1 | 0.0137 | 0.137 | 2.45
11 | 7.61 | 0.1 | 0.0142 | 0.142 | 2.45
12 | 8.59 | 0.1 | 0.0146 | 0.146 | 2.45
13 | 9.63 | 0.1 | 0.0151 | 0.151 | 2.45
14 | 10.7 | 0.1 | 0.0156 | 0.156 | 2.45
15 | 11.9 | 0.1 | 0.016 | 0.16 | 2.45
16 | 13.2 | 0.1 | 0.0165 | 0.165 | 2.45
17 | 14.5 | 0.1 | 0.017 | 0.17 | 2.45
18 | 15.9 | 0.1 | 0.0174 | 0.174 | 2.45
19 | 17.4 | 0.1 | 0.0179 | 0.179 | 2.45
20 | 19 | 0.1 | 0.0184 | 0.184 | 2.45
21 | 20.7 | 0.1 | 0.0188 | 0.188 | 2.45
22 | 22.5 | 0.1 | 0.0193 | 0.193 | 2.45
23 | 24.4 | 0.1 | 0.0198 | 0.198 | 2.45
24 | 26.5 | 0.1 | 0.0203 | 0.203 | 2.45
25 | 28.6 | 0.1 | 0.0208 | 0.208 | 2.45
26 | 30.9 | 0.1 | 0.0213 | 0.213 | 2.45
27 | 33.4 | 0.1 | 0.0219 | 0.219 | 2.45
28 | 36 | 0.1 | 0.0224 | 0.224 | 2.45
29 | 38.8 | 0.1 | 0.0229 | 0.229 | 2.45
30 | 41.7 | 0.1 | 0.0235 | 0.235 | 2.45
31 | 44.8 | 0.1 | 0.0241 | 0.241 | 2.45
32 | 48.2 | 0.1 | 0.0247 | 0.247 | 2.45
33 | 51.7 | 0.1 | 0.0253 | 0.253 | 2.45
34 | 55.5 | 0.1 | 0.0258 | 0.259 | 2.45
35 | 59.5 | 0.1 | 0.0265 | 0.265 | 2.45
36 | 63.7 | 0.1 | 0.0271 | 0.271 | 2.45
37 | 68.2 | 0.1 | 0.0278 | 0.278 | 2.45
38 | 73 | 0.1 | 0.0285 | 0.285 | 2.45
39 | 78.1 | 0.1 | 0.0292 | 0.292 | 2.45
40 | 83.6 | 0.1 | 0.0299 | 0.299 | 2.45
41 | 89.3 | 0.1 | 0.0306 | 0.306 | 2.45
42 | 95.5 | 0.1 | 0.0314 | 0.314 | 2.45
43 | 102 | 0.1 | 0.0321 | 0.321 | 2.45
44 | 109 | 0.1 | 0.0329 | 0.329 | 2.45
45 | 116 | 0.1 | 0.0337 | 0.337 | 2.45
46 | 124 | 0.1 | 0.0345 | 0.345 | 2.45
47 | 132 | 0.1 | 0.0353 | 0.353 | 2.45
48 | 141 | 0.1 | 0.0362 | 0.362 | 2.45
49 | 151 | 0.1 | 0.0371 | 0.371 | 2.45
50 | 161 | 0.1 | 0.0379 | 0.379 | 2.45
Interval: |  |  | 2
Number of Data Points: |  |  | 100
Time Setting: |  |  | 100 Meas. Pts.
Meas. Pt. Duration 0,5 ... 10 s log
Averaging Over Exactly 1 Raw Value(s) or Cycle(s)
Measuring Profile:
Shear Stress |  |  | tau = 0 Pa
Meas. Pts. | Time | Shear Stress | Strain | Creep Compliance | Torque | Status
| [s] | [Pa] | [1] | [1/Pa] | [µNm] | []
1 | 161 | 0 | 0.0331 | 0 | 0 | M-
2 | 162 | 0 | 0.0315 | 0 | 0 | M-
3 | 162 | 0 | 0.0307 | 0 | 0 | M-
4 | 163 | 0 | 0.0301 | 0 | 0 | M-
5 | 163 | 0 | 0.0297 | 0 | 0 | M-
6 | 164 | 0 | 0.0293 | 0 | 0 | M-
7 | 165 | 0 | 0.029 | 0 | 0 | M-
8 | 165 | 0 | 0.0287 | 0 | 0 | M-
9 | 166 | 0 | 0.0284 | 0 | 0 | M-
10 | 166 | 0 | 0.0282 | 0 | 0 | M-
11 | 167 | 0 | 0.028 | 0 | 0 | M-
12 | 168 | 0 | 0.0278 | 0 | 0 | M-
13 | 169 | 0 | 0.0276 | 0 | 0 | M-
14 | 169 | 0 | 0.0274 | 0 | 0 | M-
15 | 170 | 0 | 0.0272 | 0 | 0 | M-
16 | 171 | 0 | 0.027 | 0 | 0 | M-
17 | 172 | 0 | 0.0269 | 0 | 0 | M-
18 | 172 | 0 | 0.0267 | 0 | 0 | M-
19 | 173 | 0 | 0.0266 | 0 | 0 | M-
20 | 174 | 0 | 0.0264 | 0 | 0 | M-
21 | 175 | 0 | 0.0262 | 0 | 0 | M-
22 | 176 | 0 | 0.0261 | 0 | 0 | M-
23 | 177 | 0 | 0.0259 | 0 | 0 | M-
24 | 178 | 0 | 0.0258 | 0 | 0 | M-
25 | 179 | 0 | 0.0257 | 0 | 0 | M-
26 | 180 | 0 | 0.0256 | 0 | 0 | M-
27 | 181 | 0 | 0.0254 | 0 | 0 | M-
28 | 182 | 0 | 0.0253 | 0 | 0 | M-
29 | 184 | 0 | 0.0252 | 0 | 0 | M-
30 | 185 | 0 | 0.025 | 0 | 0 | M-
31 | 186 | 0 | 0.0249 | 0 | 0 | M-
32 | 187 | 0 | 0.0248 | 0 | 0 | M-
33 | 189 | 0 | 0.0247 | 0 | 0 | M-
34 | 190 | 0 | 0.0246 | 0 | 0 | M-
35 | 191 | 0 | 0.0245 | 0 | 0 | M-
36 | 193 | 0 | 0.0244 | 0 | 0 | M-
37 | 194 | 0 | 0.0243 | 0 | 0 | M-
38 | 196 | 0 | 0.0242 | 0 | 0 | M-
39 | 197 | 0 | 0.024 | 0 | 0 | M-
40 | 199 | 0 | 0.0239 | 0 | 0 | M-
41 | 201 | 0 | 0.0239 | 0 | 0 | M-
42 | 202 | 0 | 0.0238 | 0 | 0 | M-
43 | 204 | 0 | 0.0237 | 0 | 0 | M-
44 | 206 | 0 | 0.0236 | 0 | 0 | M-
45 | 208 | 0 | 0.0235 | 0 | 0 | M-
46 | 210 | 0 | 0.0234 | 0 | 0 | M-
47 | 212 | 0 | 0.0233 | 0 | 0 | M-
48 | 214 | 0 | 0.0232 | 0 | 0 | M-
49 | 216 | 0 | 0.0231 | 0 | 0 | M-
50 | 218 | 0 | 0.023 | 0 | 0 | M-
51 | 221 | 0 | 0.023 | 0 | 0 | M-
52 | 223 | 0 | 0.0229 | 0 | 0 | M-
53 | 225 | 0 | 0.0228 | 0 | 0 | M-
54 | 228 | 0 | 0.0227 | 0 | 0 | M-
55 | 230 | 0 | 0.0226 | 0 | 0 | M-
56 | 233 | 0 | 0.0226 | 0 | 0 | M-
57 | 236 | 0 | 0.0225 | 0 | 0 | M-
58 | 239 | 0 | 0.0224 | 0 | 0 | M-
59 | 241 | 0 | 0.0224 | 0 | 0 | M-
60 | 244 | 0 | 0.0223 | 0 | 0 | M-
61 | 247 | 0 | 0.0222 | 0 | 0 | M-
62 | 251 | 0 | 0.0222 | 0 | 0 | M-
63 | 254 | 0 | 0.0221 | 0 | 0 | M-
64 | 257 | 0 | 0.022 | 0 | 0 | M-
65 | 261 | 0 | 0.022 | 0 | 0 | M-
66 | 264 | 0 | 0.0219 | 0 | 0 | M-
67 | 268 | 0 | 0.0219 | 0 | 0 | M-
68 | 272 | 0 | 0.0218 | 0 | 0 | M-
69 | 276 | 0 | 0.0218 | 0 | 0 | M-
70 | 280 | 0 | 0.0217 | 0 | 0 | M-
71 | 284 | 0 | 0.0217 | 0 | 0 | M-
72 | 288 | 0 | 0.0216 | 0 | 0 | M-
73 | 293 | 0 | 0.0216 | 0 | 0 | M-
74 | 297 | 0 | 0.0215 | 0 | 0 | M-
75 | 302 | 0 | 0.0215 | 0 | 0 | M-
76 | 307 | 0 | 0.0214 | 0 | 0 | M-
77 | 312 | 0 | 0.0214 | 0 | 0 | M-
78 | 317 | 0 | 0.0213 | 0 | 0 | M-
79 | 322 | 0 | 0.0213 | 0 | 0 | M-
80 | 328 | 0 | 0.0213 | 0 | 0 | M-
81 | 333 | 0 | 0.0212 | 0 | 0 | M-
82 | 339 | 0 | 0.0212 | 0 | 0 | M-
83 | 345 | 0 | 0.0212 | 0 | 0 | M-
84 | 351 | 0 | 0.0211 | 0 | 0 | M-
85 | 358 | 0 | 0.0211 | 0 | 0 | M-
86 | 364 | 0 | 0.0211 | 0 | 0 | M-
87 | 371 | 0 | 0.0211 | 0 | 0 | M-
88 | 378 | 0 | 0.021 | 0 | 0 | M-
89 | 385 | 0 | 0.021 | 0 | 0 | M-
90 | 392 | 0 | 0.021 | 0 | 0 | M-
91 | 400 | 0 | 0.021 | 0 | 0 | M-
92 | 408 | 0 | 0.021 | 0 | 0 | M-
93 | 416 | 0 | 0.021 | 0 | 0 | M-
94 | 424 | 0 | 0.0209 | 0 | 0 | M-
95 | 433 | 0 | 0.021 | 0 | 0 | M-
96 | 442 | 0 | 0.0209 | 0 | 0 | M-
97 | 451 | 0 | 0.0209 | 0 | 0 | M-
98 | 460 | 0 | 0.0209 | 0 | 0 | M-
99 | 470 | 0 | 0.0209 | 0 | 0 | M-
100 | 480 | 0 | 0.0209 | 0 | 0 | M-
Data Series Information
Name: |  |  | Xantan 1% 20°C creep recovery 1
Number of Intervals: |  |  | 2
Application: |  |  | RHEOPLUS/32 V3.62 21003542-33025
Device: |  |  | MCR301 SN80304166; FW3.20; Slot3; Adj138d
Measuring Date/Time: |  |  | 3.6.2015; 9:37
Measuring System: |  |  | PP50-SN12453; [d=1 mm]
Accessories: |  |  | TU1=P-PTD200-SN80320869
Calculating Constants:
- Norm. Csr [min/s]: |  |  | 2.6152503
- Norm. Css [Pa/mNm]: |  |  | 40.872028
- Start Delay Time [s]: |  |  | 8.077
- Substance Density [rho]: |  |  | 1000
- Measurement Type: |  |  | 1
- Motor Correction Factor: |  |  | 1
- Axial Compliance [m/N]: |  |  | 5.9e-07
Interval: |  |  | 1
Number of Data Points: |  |  | 50
Time Setting: |  |  | 50 Meas. Pts.
Meas. Pt. Duration 0,5 ... 10 s log
Averaging Over Exactly 1 Raw Value(s) or Cycle(s)
Measuring Profile:
Shear Stress |  |  | tau = 0,1 Pa
Meas. Pts. | Time | Shear Stress | Strain | Creep Compliance | Torque | Status
| [s] | [Pa] | [1] | [1/Pa] | [µNm] | []
1 | 0.5 | 0.1 | 0.0062 | 0.062 | 2.45
2 | 1.03 | 0.1 | 0.00835 | 0.0835 | 2.45
3 | 1.6 | 0.1 | 0.0095 | 0.095 | 2.45
4 | 2.2 | 0.1 | 0.0104 | 0.104 | 2.45
5 | 2.84 | 0.1 | 0.011 | 0.11 | 2.45
6 | 3.52 | 0.1 | 0.0117 | 0.117 | 2.45
7 | 4.24 | 0.1 | 0.0122 | 0.122 | 2.45
8 | 5 | 0.1 | 0.0127 | 0.127 | 2.45
9 | 5.82 | 0.1 | 0.0132 | 0.132 | 2.45
10 | 6.69 | 0.1 | 0.0137 | 0.137 | 2.45
11 | 7.61 | 0.1 | 0.0142 | 0.142 | 2.45
12 | 8.59 | 0.1 | 0.0146 | 0.146 | 2.45
13 | 9.63 | 0.1 | 0.0151 | 0.151 | 2.45
14 | 10.7 | 0.1 | 0.0156 | 0.156 | 2.45
15 | 11.9 | 0.1 | 0.016 | 0.16 | 2.45
16 | 13.2 | 0.1 | 0.0165 | 0.165 | 2.45
17 | 14.5 | 0.1 | 0.017 | 0.17 | 2.45
18 | 15.9 | 0.1 | 0.0174 | 0.174 | 2.45
19 | 17.4 | 0.1 | 0.0179 | 0.179 | 2.45
20 | 19 | 0.1 | 0.0184 | 0.184 | 2.45
21 | 20.7 | 0.1 | 0.0188 | 0.188 | 2.45
22 | 22.5 | 0.1 | 0.0193 | 0.193 | 2.45
23 | 24.4 | 0.1 | 0.0198 | 0.198 | 2.45
24 | 26.5 | 0.1 | 0.0203 | 0.203 | 2.45
25 | 28.6 | 0.1 | 0.0208 | 0.208 | 2.45
26 | 30.9 | 0.1 | 0.0213 | 0.213 | 2.45
27 | 33.4 | 0.1 | 0.0219 | 0.219 | 2.45
28 | 36 | 0.1 | 0.0224 | 0.224 | 2.45
29 | 38.8 | 0.1 | 0.0229 | 0.229 | 2.45
30 | 41.7 | 0.1 | 0.0235 | 0.235 | 2.45
31 | 44.8 | 0.1 | 0.0241 | 0.241 | 2.45
32 | 48.2 | 0.1 | 0.0247 | 0.247 | 2.45
33 | 51.7 | 0.1 | 0.0253 | 0.253 | 2.45
34 | 55.5 | 0.1 | 0.0258 | 0.259 | 2.45
35 | 59.5 | 0.1 | 0.0265 | 0.265 | 2.45
36 | 63.7 | 0.1 | 0.0271 | 0.271 | 2.45
37 | 68.2 | 0.1 | 0.0278 | 0.278 | 2.45
38 | 73 | 0.1 | 0.0285 | 0.285 | 2.45
39 | 78.1 | 0.1 | 0.0292 | 0.292 | 2.45
40 | 83.6 | 0.1 | 0.0299 | 0.299 | 2.45
41 | 89.3 | 0.1 | 0.0306 | 0.306 | 2.45
42 | 95.5 | 0.1 | 0.0314 | 0.314 | 2.45
43 | 102 | 0.1 | 0.0321 | 0.321 | 2.45
44 | 109 | 0.1 | 0.0329 | 0.329 | 2.45
45 | 116 | 0.1 | 0.0337 | 0.337 | 2.45
46 | 124 | 0.1 | 0.0345 | 0.345 | 2.45
47 | 132 | 0.1 | 0.0353 | 0.353 | 2.45
48 | 141 | 0.1 | 0.0362 | 0.362 | 2.45
49 | 151 | 0.1 | 0.0371 | 0.371 | 2.45
50 | 161 | 0.1 | 0.0379 | 0.379 | 2.45
Interval: |  |  | 2
Number of Data Points: |  |  | 100
Time Setting: |  |  | 100 Meas. Pts.
Meas. Pt. Duration 0,5 ... 10 s log
Averaging Over Exactly 1 Raw Value(s) or Cycle(s)
Measuring Profile:
Shear Stress |  |  | tau = 0 Pa
Meas. Pts. | Time | Shear Stress | Strain | Creep Compliance | Torque | Status
| [s] | [Pa] | [1] | [1/Pa] | [µNm] | []
1 | 161 | 0 | 0.0331 | 0 | 0 | M-
2 | 162 | 0 | 0.0315 | 0 | 0 | M-
3 | 162 | 0 | 0.0307 | 0 | 0 | M-
4 | 163 | 0 | 0.0301 | 0 | 0 | M-
5 | 163 | 0 | 0.0297 | 0 | 0 | M-
6 | 164 | 0 | 0.0293 | 0 | 0 | M-
7 | 165 | 0 | 0.029 | 0 | 0 | M-
8 | 165 | 0 | 0.0287 | 0 | 0 | M-
9 | 166 | 0 | 0.0284 | 0 | 0 | M-
10 | 166 | 0 | 0.0282 | 0 | 0 | M-
11 | 167 | 0 | 0.028 | 0 | 0 | M-
12 | 168 | 0 | 0.0278 | 0 | 0 | M-
13 | 169 | 0 | 0.0276 | 0 | 0 | M-
14 | 169 | 0 | 0.0274 | 0 | 0 | M-
15 | 170 | 0 | 0.0272 | 0 | 0 | M-
16 | 171 | 0 | 0.027 | 0 | 0 | M-
17 | 172 | 0 | 0.0269 | 0 | 0 | M-
18 | 172 | 0 | 0.0267 | 0 | 0 | M-
19 | 173 | 0 | 0.0266 | 0 | 0 | M-
20 | 174 | 0 | 0.0264 | 0 | 0 | M-
21 | 175 | 0 | 0.0262 | 0 | 0 | M-
22 | 176 | 0 | 0.0261 | 0 | 0 | M-
23 | 177 | 0 | 0.0259 | 0 | 0 | M-
24 | 178 | 0 | 0.0258 | 0 | 0 | M-
25 | 179 | 0 | 0.0257 | 0 | 0 | M-
26 | 180 | 0 | 0.0256 | 0 | 0 | M-
27 | 181 | 0 | 0.0254 | 0 | 0 | M-
28 | 182 | 0 | 0.0253 | 0 | 0 | M-
29 | 184 | 0 | 0.0252 | 0 | 0 | M-
30 | 185 | 0 | 0.025 | 0 | 0 | M-
31 | 186 | 0 | 0.0249 | 0 | 0 | M-
32 | 187 | 0 | 0.0248 | 0 | 0 | M-
33 | 189 | 0 | 0.0247 | 0 | 0 | M-
34 | 190 | 0 | 0.0246 | 0 | 0 | M-
35 | 191 | 0 | 0.0245 | 0 | 0 | M-
36 | 193 | 0 | 0.0244 | 0 | 0 | M-
37 | 194 | 0 | 0.0243 | 0 | 0 | M-
38 | 196 | 0 | 0.0242 | 0 | 0 | M-
39 | 197 | 0 | 0.024 | 0 | 0 | M-
40 | 199 | 0 | 0.0239 | 0 | 0 | M-
41 | 201 | 0 | 0.0239 | 0 | 0 | M-
42 | 202 | 0 | 0.0238 | 0 | 0 | M-
43 | 204 | 0 | 0.0237 | 0 | 0 | M-
44 | 206 | 0 | 0.0236 | 0 | 0 | M-
45 | 208 | 0 | 0.0235 | 0 | 0 | M-
46 | 210 | 0 | 0.0234 | 0 | 0 | M-
47 | 212 | 0 | 0.0233 | 0 | 0 | M-
48 | 214 | 0 | 0.0232 | 0 | 0 | M-
49 | 216 | 0 | 0.0231 | 0 | 0 | M-
50 | 218 | 0 | 0.023 | 0 | 0 | M-
51 | 221 | 0 | 0.023 | 0 | 0 | M-
52 | 223 | 0 | 0.0229 | 0 | 0 | M-
53 | 225 | 0 | 0.0228 | 0 | 0 | M-
54 | 228 | 0 | 0.0227 | 0 | 0 | M-
55 | 230 | 0 | 0.0226 | 0 | 0 | M-
56 | 233 | 0 | 0.0226 | 0 | 0 | M-
57 | 236 | 0 | 0.0225 | 0 | 0 | M-
58 | 239 | 0 | 0.0224 | 0 | 0 | M-
59 | 241 | 0 | 0.0224 | 0 | 0 | M-
60 | 244 | 0 | 0.0223 | 0 | 0 | M-
61 | 247 | 0 | 0.0222 | 0 | 0 | M-
62 | 251 | 0 | 0.0222 | 0 | 0 | M-
63 | 254 | 0 | 0.0221 | 0 | 0 | M-
64 | 257 | 0 | 0.022 | 0 | 0 | M-
65 | 261 | 0 | 0.022 | 0 | 0 | M-
66 | 264 | 0 | 0.0219 | 0 | 0 | M-
67 | 268 | 0 | 0.0219 | 0 | 0 | M-
68 | 272 | 0 | 0.0218 | 0 | 0 | M-
69 | 276 | 0 | 0.0218 | 0 | 0 | M-
70 | 280 | 0 | 0.0217 | 0 | 0 | M-
71 | 284 | 0 | 0.0217 | 0 | 0 | M-
72 | 288 | 0 | 0.0216 | 0 | 0 | M-
73 | 293 | 0 | 0.0216 | 0 | 0 | M-
74 | 297 | 0 | 0.0215 | 0 | 0 | M-
75 | 302 | 0 | 0.0215 | 0 | 0 | M-
76 | 307 | 0 | 0.0214 | 0 | 0 | M-
77 | 312 | 0 | 0.0214 | 0 | 0 | M-
78 | 317 | 0 | 0.0213 | 0 | 0 | M-
79 | 322 | 0 | 0.0213 | 0 | 0 | M-
80 | 328 | 0 | 0.0213 | 0 | 0 | M-
81 | 333 | 0 | 0.0212 | 0 | 0 | M-
82 | 339 | 0 | 0.0212 | 0 | 0 | M-
83 | 345 | 0 | 0.0212 | 0 | 0 | M-
84 | 351 | 0 | 0.0211 | 0 | 0 | M-
85 | 358 | 0 | 0.0211 | 0 | 0 | M-
86 | 364 | 0 | 0.0211 | 0 | 0 | M-
87 | 371 | 0 | 0.0211 | 0 | 0 | M-
88 | 378 | 0 | 0.021 | 0 | 0 | M-
89 | 385 | 0 | 0.021 | 0 | 0 | M-
90 | 392 | 0 | 0.021 | 0 | 0 | M-
91 | 400 | 0 | 0.021 | 0 | 0 | M-
92 | 408 | 0 | 0.021 | 0 | 0 | M-
93 | 416 | 0 | 0.021 | 0 | 0 | M-
94 | 424 | 0 | 0.0209 | 0 | 0 | M-
95 | 433 | 0 | 0.021 | 0 | 0 | M-
96 | 442 | 0 | 0.0209 | 0 | 0 | M-
97 | 451 | 0 | 0.0209 | 0 | 0 | M-
98 | 460 | 0 | 0.0209 | 0 | 0 | M-
99 | 470 | 0 | 0.0209 | 0 | 0 | M-
100 | 480 | 0 | 0.0209 | 0 | 0 | M-