## Ksantan
Data Series Information
Name: |  |  | Xantan 1% 20 C 1
Number of Intervals: |  |  | 2
Application: |  |  | RHEOPLUS/32 V3.62 21003542-33025
Device: |  |  | MCR301 SN80304166; FW3.20; Slot3; Adj138d
Measuring Date/Time: |  |  | 3.6.2015; 9:12
Measuring System: |  |  | PP50-SN12453; [d=1 mm]
Accessories: |  |  | TU1=P-PTD200-SN80320869
Interval: |  |  | 1
Number of Data Points: |  |  | 25
Time Setting: |  |  | 25 Meas. Pts.
Meas. Pt. Duration 10 ... 2 s log
Measuring Profile:
Shear Rate |  |  | d(gamma)/dt = 0,01 ... 100 1/s log; ¦Slope¦ = 6 Pt. / dec
Meas. Pts. | Shear Rate | Shear Stress | Viscosity | Speed | Torque | Status
| [1/s] | [Pa] | [Pa·s] | [1/min] | [µNm] | []
1 | 0.00986 | 1.05 | 106 | 0.00377 | 25.6 | Dy_auto
2 | 0.0146 | 2.47 | 169 | 0.00558 | 60.4 | Dy_auto
3 | 0.0215 | 4.12 | 191 | 0.00823 | 101 | Dy_auto
4 | 0.0316 | 5.35 | 169 | 0.0121 | 131 | Dy_auto
5 | 0.0464 | 6.05 | 130 | 0.0178 | 148 | Dy_auto
6 | 0.0681 | 6.61 | 97.1 | 0.0261 | 162 | Dy_auto
7 | 0.1 | 7.13 | 71.3 | 0.0383 | 174 | Dy_auto
8 | 0.147 | 7.61 | 51.9 | 0.0562 | 186 | Dy_auto
9 | 0.215 | 8.09 | 37.5 | 0.0824 | 198 | Dy_auto
10 | 0.316 | 8.53 | 27 | 0.121 | 209 | Dy_auto
11 | 0.464 | 9.01 | 19.4 | 0.178 | 220 | Dy_auto
12 | 0.681 | 9.58 | 14.1 | 0.261 | 234 | Dy_auto
13 | 1 | 10.2 | 10.2 | 0.383 | 251 | Dy_auto
14 | 1.47 | 11 | 7.48 | 0.561 | 268 | Dy_auto
15 | 2.15 | 11.7 | 5.45 | 0.824 | 287 | Dy_auto
16 | 3.16 | 12.5 | 3.95 | 1.21 | 306 | Dy_auto
17 | 4.64 | 13.3 | 2.87 | 1.78 | 326 | Dy_auto
18 | 6.81 | 14.2 | 2.08 | 2.61 | 347 | Dy_auto
19 | 10 | 15.2 | 1.52 | 3.83 | 371 | Dy_auto
20 | 14.7 | 16.2 | 1.11 | 5.61 | 397 | Dy_auto
21 | 21.5 | 17.5 | 0.81 | 8.24 | 427 | Dy_auto
22 | 31.6 | 18.8 | 0.594 | 12.1 | 460 | Dy_auto
23 | 46.4 | 20.2 | 0.435 | 17.8 | 494 | Dy_auto
24 | 68.1 | 21.7 | 0.318 | 26.1 | 530 | Dy_auto
25 | 100 | 23.3 | 0.233 | 38.3 | 570 | Dy_auto
Interval: |  |  | 2
Number of Data Points: |  |  | 25
Time Setting: |  |  | 25 Meas. Pts.
Meas. Pt. Duration 2 ... 10 s log
Measuring Profile:
Shear Rate |  |  | d(gamma)/dt = 0,01 ... 100 1/s log; ¦Slope¦ = 6 Pt. / dec
Meas. Pts. | Shear Rate | Shear Stress | Viscosity | Speed | Torque | Status
| [1/s] | [Pa] | [Pa·s] | [1/min] | [µNm] | []
1 | 0.0102 | 1.58 | 155 | 0.00391 | 38.6 | Dy_auto
2 | 0.0147 | 1.31 | 89 | 0.00564 | 32.1 | Dy_auto
3 | 0.0215 | 1.3 | 60.5 | 0.00824 | 31.9 | Dy_auto
4 | 0.0316 | 1.44 | 45.5 | 0.0121 | 35.2 | Dy_auto
5 | 0.0463 | 1.72 | 37.2 | 0.0177 | 42.1 | Dy_auto
6 | 0.068 | 2.18 | 32.1 | 0.026 | 53.4 | Dy_auto
7 | 0.0998 | 2.8 | 28.1 | 0.0382 | 68.6 | Dy_auto
8 | 0.147 | 3.49 | 23.8 | 0.0561 | 85.3 | Dy_auto
9 | 0.215 | 4.09 | 19 | 0.0824 | 100 | Dy_auto
10 | 0.316 | 4.61 | 14.6 | 0.121 | 113 | Dy_auto
11 | 0.464 | 5.19 | 11.2 | 0.178 | 127 | Dy_auto
12 | 0.681 | 5.87 | 8.62 | 0.261 | 144 | Dy_auto
13 | 1 | 6.68 | 6.68 | 0.382 | 163 | Dy_auto
14 | 1.47 | 7.57 | 5.16 | 0.561 | 185 | Dy_auto
15 | 2.15 | 8.53 | 3.96 | 0.824 | 209 | Dy_auto
16 | 3.16 | 9.45 | 2.99 | 1.21 | 231 | Dy_auto
17 | 4.64 | 10.4 | 2.24 | 1.78 | 255 | Dy_auto
18 | 6.81 | 11.4 | 1.68 | 2.61 | 279 | Dy_auto
19 | 10 | 12.5 | 1.25 | 3.82 | 306 | Dy_auto
20 | 14.7 | 13.6 | 0.929 | 5.61 | 334 | Dy_auto
21 | 21.5 | 14.8 | 0.689 | 8.24 | 363 | Dy_auto
22 | 31.6 | 16.1 | 0.51 | 12.1 | 395 | Dy_auto
23 | 46.4 | 17.5 | 0.377 | 17.8 | 428 | Dy_auto
24 | 68.1 | 19 | 0.279 | 26.1 | 466 | Dy_auto
25 | 100 | 20.7 | 0.207 | 38.2 | 507 | Dy_auto
Data Series Information
Name: |  |  | Xantan 1% 30 C 1
Number of Intervals: |  |  | 2
Application: |  |  | RHEOPLUS/32 V3.62 21003542-33025
Device: |  |  | MCR301 SN80304166; FW3.20; Slot3; Adj138d
Measuring Date/Time: |  |  | 3.6.2015; 9:20
Measuring System: |  |  | PP50-SN12453; [d=1 mm]
Accessories: |  |  | TU1=P-PTD200-SN80320869
Interval: |  |  | 1
Number of Data Points: |  |  | 25
Time Setting: |  |  | 25 Meas. Pts.
Meas. Pt. Duration 10 ... 2 s log
Measuring Profile:
Shear Rate |  |  | d(gamma)/dt = 0,01 ... 100 1/s log; ¦Slope¦ = 6 Pt. / dec
Meas. Pts. | Shear Rate | Shear Stress | Viscosity | Speed | Torque | Status
| [1/s] | [Pa] | [Pa·s] | [1/min] | [µNm] | []
1 | 0.00989 | 0.638 | 64.5 | 0.00378 | 15.6 | Dy_auto
2 | 0.0146 | 1.38 | 94.6 | 0.00559 | 33.8 | Dy_auto
3 | 0.0215 | 2.22 | 103 | 0.00822 | 54.2 | Dy_auto
4 | 0.0316 | 3 | 94.9 | 0.0121 | 73.4 | Dy_auto
5 | 0.0464 | 3.65 | 78.7 | 0.0177 | 89.3 | Dy_auto
6 | 0.0681 | 4.19 | 61.6 | 0.0261 | 103 | Dy_auto
7 | 0.1 | 4.63 | 46.2 | 0.0383 | 113 | Dy_auto
8 | 0.147 | 4.93 | 33.6 | 0.0562 | 121 | Dy_auto
9 | 0.215 | 5.23 | 24.3 | 0.0824 | 128 | Dy_auto
10 | 0.316 | 5.63 | 17.8 | 0.121 | 138 | Dy_auto
11 | 0.464 | 6.16 | 13.3 | 0.178 | 151 | Dy_auto
12 | 0.681 | 6.8 | 9.99 | 0.261 | 166 | Dy_auto
13 | 1 | 7.58 | 7.58 | 0.382 | 185 | Dy_auto
14 | 1.47 | 8.47 | 5.77 | 0.561 | 207 | Dy_auto
15 | 2.15 | 9.42 | 4.37 | 0.824 | 230 | Dy_auto
16 | 3.16 | 10.4 | 3.29 | 1.21 | 254 | Dy_auto
17 | 4.64 | 11.3 | 2.44 | 1.78 | 277 | Dy_auto
18 | 6.81 | 12.2 | 1.8 | 2.61 | 299 | Dy_auto
19 | 10 | 13.1 | 1.31 | 3.83 | 321 | Dy_auto
20 | 14.7 | 14.1 | 0.958 | 5.61 | 344 | Dy_auto
21 | 21.5 | 15.1 | 0.699 | 8.24 | 369 | Dy_auto
22 | 31.6 | 16.2 | 0.513 | 12.1 | 397 | Dy_auto
23 | 46.4 | 17.5 | 0.378 | 17.8 | 429 | Dy_auto
24 | 68.1 | 19.1 | 0.28 | 26.1 | 466 | Dy_auto
25 | 100 | 20.8 | 0.208 | 38.2 | 510 | Dy_auto
Interval: |  |  | 2
Number of Data Points: |  |  | 25
Time Setting: |  |  | 25 Meas. Pts.
Meas. Pt. Duration 2 ... 10 s log
Measuring Profile:
Shear Rate |  |  | d(gamma)/dt = 0,01 ... 100 1/s log; ¦Slope¦ = 6 Pt. / dec
Meas. Pts. | Shear Rate | Shear Stress | Viscosity | Speed | Torque | Status
| [1/s] | [Pa] | [Pa·s] | [1/min] | [µNm] | []
1 | 0.0102 | 1.85 | 182 | 0.00389 | 45.3 | Dy_auto
2 | 0.0147 | 1.63 | 111 | 0.00562 | 40 | Dy_auto
3 | 0.0215 | 1.67 | 77.5 | 0.00823 | 40.8 | Dy_auto
4 | 0.0316 | 1.86 | 58.9 | 0.0121 | 45.5 | Dy_auto
5 | 0.0463 | 2.23 | 48 | 0.0177 | 54.4 | Dy_auto
6 | 0.068 | 2.79 | 41 | 0.026 | 68.3 | Dy_auto
7 | 0.0999 | 3.51 | 35.1 | 0.0382 | 85.8 | Dy_auto
8 | 0.147 | 4.23 | 28.8 | 0.0561 | 103 | Dy_auto
9 | 0.215 | 4.82 | 22.4 | 0.0824 | 118 | Dy_auto
10 | 0.316 | 5.3 | 16.8 | 0.121 | 130 | Dy_auto
11 | 0.464 | 5.81 | 12.5 | 0.178 | 142 | Dy_auto
12 | 0.681 | 6.43 | 9.45 | 0.261 | 157 | Dy_auto
13 | 1 | 7.21 | 7.21 | 0.382 | 176 | Dy_auto
14 | 1.47 | 8.13 | 5.54 | 0.561 | 199 | Dy_auto
15 | 2.15 | 9.15 | 4.25 | 0.824 | 224 | Dy_auto
16 | 3.16 | 10.2 | 3.22 | 1.21 | 249 | Dy_auto
17 | 4.64 | 11.1 | 2.4 | 1.78 | 273 | Dy_auto
18 | 6.81 | 12 | 1.77 | 2.61 | 295 | Dy_auto
19 | 10 | 13 | 1.3 | 3.82 | 317 | Dy_auto
20 | 14.7 | 13.9 | 0.948 | 5.61 | 340 | Dy_auto
21 | 21.5 | 14.9 | 0.693 | 8.24 | 365 | Dy_auto
22 | 31.6 | 16.1 | 0.508 | 12.1 | 393 | Dy_auto
23 | 46.4 | 17.3 | 0.373 | 17.8 | 424 | Dy_auto
24 | 68.1 | 18.7 | 0.275 | 26.1 | 458 | Dy_auto
25 | 100 | 20.2 | 0.202 | 38.2 | 495 | Dy_auto

## Gellan
Data Series Information
Name: |  |  | gelan 1% 30 C 1
Number of Intervals: |  |  | 2
Application: |  |  | RHEOPLUS/32 V3.62 21003542-33025
Device: |  |  | MCR301 SN80304166; FW3.20; Slot3; Adj138d
Measuring Date/Time: |  |  | 3.6.2015; 10:53
Measuring System: |  |  | PP50-SN12453; [d=1 mm]
Accessories: |  |  | TU1=P-PTD200-SN80320869
Interval: |  |  | 1
Number of Data Points: |  |  | 25
Time Setting: |  |  | 25 Meas. Pts.
Meas. Pt. Duration 10 ... 2 s log
Measuring Profile:
Shear Rate |  |  | d(gamma)/dt = 0,01 ... 100 1/s log; ¦Slope¦ = 6 Pt. / dec
Meas. Pts. | Shear Rate | Shear Stress | Viscosity | Speed | Torque | Status
| [1/s] | [Pa] | [Pa·s] | [1/min] | [µNm] | []
1 | 0.00984 | 2.71 | 276 | 0.00376 | 66.4 | Dy_auto
2 | 0.0147 | 6.58 | 448 | 0.00561 | 161 | Dy_auto
3 | 0.0215 | 11.6 | 537 | 0.00824 | 283 | Dy_auto
4 | 0.0316 | 17.4 | 551 | 0.0121 | 426 | Dy_auto
5 | 0.0464 | 21.4 | 461 | 0.0178 | 524 | Dy_auto
6 | 0.0681 | 23.7 | 348 | 0.0261 | 580 | Dy_auto
7 | 0.1 | 25.8 | 258 | 0.0383 | 632 | Dy_auto
8 | 0.147 | 27.9 | 190 | 0.0561 | 684 | Dy_auto
9 | 0.215 | 30.1 | 140 | 0.0824 | 737 | Dy_auto
10 | 0.316 | 32.4 | 102 | 0.121 | 793 | Dy_auto
11 | 0.464 | 35 | 75.4 | 0.178 | 856 | Dy_auto
12 | 0.681 | 37.8 | 55.5 | 0.261 | 925 | Dy_auto
13 | 1 | 41 | 41 | 0.383 | 1000 | Dy_auto
14 | 1.47 | 44.5 | 30.3 | 0.562 | 1090 | Dy_auto
15 | 2.15 | 48.6 | 22.5 | 0.824 | 1190 | Dy_auto
16 | 3.16 | 53.1 | 16.8 | 1.21 | 1300 | Dy_auto
17 | 4.64 | 58.2 | 12.5 | 1.78 | 1420 | Dy_auto
18 | 6.81 | 63.7 | 9.35 | 2.61 | 1560 | Dy_auto
19 | 10 | 69.3 | 6.93 | 3.83 | 1700 | Dy_auto
20 | 14.7 | 74.4 | 5.07 | 5.62 | 1820 | Dy_auto
21 | 21.6 | 77.8 | 3.61 | 8.25 | 1900 | Dy_auto
22 | 31.6 | 78.1 | 2.47 | 12.1 | 1910 | Dy_auto
23 | 46.4 | 76.6 | 1.65 | 17.8 | 1870 | Dy_auto
24 | 68.2 | 75.6 | 1.11 | 26.1 | 1850 | Dy_auto
25 | 100 | 77.8 | 0.778 | 38.3 | 1900 | Dy_auto
Interval: |  |  | 2
Number of Data Points: |  |  | 25
Time Setting: |  |  | 25 Meas. Pts.
Meas. Pt. Duration 2 ... 10 s log
Measuring Profile:
Shear Rate |  |  | d(gamma)/dt = 0,01 ... 100 1/s log; ¦Slope¦ = 6 Pt. / dec
Meas. Pts. | Shear Rate | Shear Stress | Viscosity | Speed | Torque | Status
| [1/s] | [Pa] | [Pa·s] | [1/min] | [µNm] | []
1 | 0.01 | 12.2 | 1210 | 0.00383 | 297 | Dy_auto
2 | 0.0147 | 10.8 | 737 | 0.00561 | 265 | Dy_auto
3 | 0.0215 | 10.6 | 493 | 0.00824 | 260 | Dy_auto
4 | 0.0316 | 11.1 | 351 | 0.0121 | 271 | Dy_auto
5 | 0.0464 | 12.2 | 263 | 0.0178 | 298 | Dy_auto
6 | 0.0681 | 13.8 | 203 | 0.0261 | 338 | Dy_auto
7 | 0.1 | 15.6 | 156 | 0.0382 | 383 | Dy_auto
8 | 0.147 | 17.5 | 119 | 0.0561 | 428 | Dy_auto
9 | 0.215 | 19.5 | 90.5 | 0.0824 | 477 | Dy_auto
10 | 0.316 | 21.7 | 68.5 | 0.121 | 530 | Dy_auto
11 | 0.464 | 23.9 | 51.6 | 0.178 | 586 | Dy_auto
12 | 0.681 | 26.3 | 38.6 | 0.261 | 644 | Dy_auto
13 | 1 | 28.9 | 28.9 | 0.382 | 706 | Dy_auto
14 | 1.47 | 31.4 | 21.4 | 0.561 | 769 | Dy_auto
15 | 2.15 | 34 | 15.8 | 0.824 | 832 | Dy_auto
16 | 3.16 | 36.5 | 11.6 | 1.21 | 894 | Dy_auto
17 | 4.64 | 39.1 | 8.43 | 1.78 | 957 | Dy_auto
18 | 6.81 | 41.8 | 6.14 | 2.61 | 1020 | Dy_auto
19 | 10 | 44.4 | 4.44 | 3.83 | 1090 | Dy_auto
20 | 14.7 | 47.5 | 3.24 | 5.61 | 1160 | Dy_auto
21 | 21.5 | 50.7 | 2.35 | 8.24 | 1240 | Dy_auto
22 | 31.6 | 54.2 | 1.71 | 12.1 | 1330 | Dy_auto
23 | 46.4 | 57.6 | 1.24 | 17.8 | 1410 | Dy_auto
24 | 68.1 | 61.4 | 0.901 | 26.1 | 1500 | Dy_auto
25 | 100 | 63.8 | 0.638 | 38.3 | 1560 | Dy_auto
Data Series Information
Name: |  |  | gelan0.5%_FL_20°C 1
Number of Intervals: |  |  | 2
Application: |  |  | RHEOPLUS/32 V3.62 21003542-33025
Device: |  |  | MCR301 SN80304166; FW3.20; Slot3; Adj136d
Measuring Date/Time: |  |  | 1.6.2015; 10:01
Measuring System: |  |  | PP50-SN12453; [d=1 mm]
Accessories: |  |  | TU1=P-PTD200-SN80320869
Interval: |  |  | 1
Number of Data Points: |  |  | 25
Time Setting: |  |  | 25 Meas. Pts.
Meas. Pt. Duration 10 ... 2 s log
Measuring Profile:
Shear Rate |  |  | d(gamma)/dt = 0,01 ... 100 1/s log; ¦Slope¦ = 6 Pt. / dec
Meas. Pts. | Shear Rate | Shear Stress | Viscosity | Speed | Torque | Status
| [1/s] | [Pa] | [Pa·s] | [1/min] | [µNm] | []
1 | 0.00999 | 0.0125 | 1.25 | 0.00382 | 0.306 | Dy_auto
2 | 0.0147 | 0.0239 | 1.63 | 0.00561 | 0.585 | Dy_auto
3 | 0.0215 | 0.0383 | 1.78 | 0.00824 | 0.937 | Dy_auto
4 | 0.0316 | 0.0579 | 1.83 | 0.0121 | 1.42 | Dy_auto
5 | 0.0464 | 0.083 | 1.79 | 0.0177 | 2.03 | Dy_auto
6 | 0.0681 | 0.117 | 1.72 | 0.0261 | 2.87 | Dy_auto
7 | 0.1 | 0.16 | 1.6 | 0.0382 | 3.91 | Dy_auto
8 | 0.147 | 0.224 | 1.52 | 0.0561 | 5.47 | Dy_auto
9 | 0.215 | 0.307 | 1.42 | 0.0824 | 7.51 | Dy_auto
10 | 0.316 | 0.404 | 1.28 | 0.121 | 9.87 | Dy_auto
11 | 0.464 | 0.542 | 1.17 | 0.178 | 13.3 | Dy_auto
12 | 0.681 | 0.732 | 1.07 | 0.261 | 17.9 | Dy_auto
13 | 1 | 0.985 | 0.985 | 0.383 | 24.1 | Dy_auto
14 | 1.47 | 1.31 | 0.895 | 0.561 | 32.1 | Dy_auto
15 | 2.15 | 1.74 | 0.807 | 0.824 | 42.5 | Dy_auto
16 | 3.16 | 2.31 | 0.73 | 1.21 | 56.5 | Dy_auto
17 | 4.64 | 3.02 | 0.651 | 1.78 | 73.9 | Dy_auto
18 | 6.81 | 3.88 | 0.57 | 2.61 | 95 | Dy_auto
19 | 10 | 4.92 | 0.492 | 3.82 | 120 | Dy_auto
20 | 14.7 | 6.13 | 0.417 | 5.61 | 150 | Dy_auto
21 | 21.5 | 7.51 | 0.348 | 8.24 | 184 | Dy_auto
22 | 31.6 | 9.04 | 0.286 | 12.1 | 221 | Dy_auto
23 | 46.4 | 10.7 | 0.231 | 17.8 | 262 | Dy_auto
24 | 68.1 | 12.5 | 0.184 | 26.1 | 307 | Dy_auto
25 | 100 | 14.5 | 0.145 | 38.2 | 354 | Dy_auto
Interval: |  |  | 2
Number of Data Points: |  |  | 25
Time Setting: |  |  | 25 Meas. Pts.
Meas. Pt. Duration 2 ... 10 s log
Measuring Profile:
Shear Rate |  |  | d(gamma)/dt = 100 ... 0,01 1/s log; ¦Slope¦ = 6 Pt. / dec
Meas. Pts. | Shear Rate | Shear Stress | Viscosity | Speed | Torque | Status
| [1/s] | [Pa] | [Pa·s] | [1/min] | [µNm] | []
1 | 100 | 14.5 | 0.145 | 38.2 | 354 | Dy_auto
2 | 68.1 | 12.5 | 0.184 | 26.1 | 307 | Dy_auto
3 | 46.4 | 10.7 | 0.231 | 17.7 | 262 | Dy_auto
4 | 31.6 | 9.04 | 0.286 | 12.1 | 221 | Dy_auto
5 | 21.5 | 7.5 | 0.348 | 8.24 | 184 | Dy_auto
6 | 14.7 | 6.12 | 0.417 | 5.61 | 150 | Dy_auto
7 | 10 | 4.9 | 0.491 | 3.82 | 120 | Dy_auto
8 | 6.81 | 3.87 | 0.568 | 2.61 | 94.7 | Dy_auto
9 | 4.64 | 3.01 | 0.648 | 1.78 | 73.6 | Dy_auto
10 | 3.16 | 2.3 | 0.726 | 1.21 | 56.2 | Dy_auto
11 | 2.15 | 1.72 | 0.8 | 0.824 | 42.2 | Dy_auto
12 | 1.47 | 1.27 | 0.868 | 0.561 | 31.2 | Dy_auto
13 | 1 | 0.929 | 0.929 | 0.382 | 22.7 | Dy_auto
14 | 0.681 | 0.669 | 0.982 | 0.261 | 16.4 | Dy_auto
15 | 0.464 | 0.477 | 1.03 | 0.178 | 11.7 | Dy_auto
16 | 0.316 | 0.338 | 1.07 | 0.121 | 8.28 | Dy_auto
17 | 0.215 | 0.238 | 1.1 | 0.0824 | 5.82 | Dy_auto
18 | 0.147 | 0.167 | 1.13 | 0.0561 | 4.08 | Dy_auto
19 | 0.1 | 0.116 | 1.16 | 0.0383 | 2.85 | Dy_auto
20 | 0.0681 | 0.0811 | 1.19 | 0.0261 | 1.98 | Dy_auto
21 | 0.0464 | 0.0563 | 1.21 | 0.0178 | 1.38 | Dy_auto
22 | 0.0316 | 0.0392 | 1.24 | 0.0121 | 0.958 | Dy_auto
23 | 0.0215 | 0.0273 | 1.27 | 0.00824 | 0.669 | Dy_auto
24 | 0.0147 | 0.019 | 1.3 | 0.00562 | 0.466 | Dy_auto
25 | 0.01 | 0.0135 | 1.35 | 0.00383 | 0.33 | Dy_auto
Data Series Information