## osc dati
MOL |  |  |  |  | 60°C
w | G' | G" | d | G* | Eta*
[1/s] | [Pa] | [Pa] | [deg] | [Pa] | [Pa
100 | 899 | 359 |  | 968.03 | 9.6803
63.1 | 814 | 311 |  | 871.388 | 13.80964
39.8 | 741 | 270 |  | 788.6577 | 19.81552
25.1 | 677 | 236 |  | 716.9554 | 28.56396
15.8 | 621 | 208 |  | 654.9084 | 41.4499
10 | 571 | 184 |  | 599.9142 | 59.99142
6.31 | 527 | 163 |  | 551.6321 | 87.42189
3.98 | 488 | 146 |  | 509.3722 | 127.983
2.51 | 453 | 131 |  | 471.5612 | 187.873
1.58 | 422 | 119 |  | 438.4575 | 277.5048
1 | 394 | 109 |  | 408.7995 | 408.7995
0.631 | 368 | 100 |  | 381.345 | 604.3502
0.398 | 344 | 93.3 |  | 356.428 | 895.5476
0.251 | 322 | 88.1 |  | 333.8347 | 1330.019
0.158 | 303 | 82.3 |  | 313.9782 | 1987.204
0.1 | 286 | 78 |  | 296.4456 | 2964.456

## Bohlin
1g |  |  | 20°C
modello di Bohlin
w | G* exp. | G* cal | scarti G*
[rad/s] | [Pa] | [Pa]
100 | 968 | 909.6944 | 0.00362802
63.1 | 871 | 841.2783 | 0.001164427
39.8 | 788 | 777.9541 | 0.0001625269
25.1 | 717 | 719.3787 | 1.100631e-05
15.8 | 654 | 665.0038 | 0.0002830912
10 | 600 | 615.3062 | 0.0006507759
6.31 | 552 | 569.0303 | 0.0009518491
3.98 | 510 | 526.1986 | 0.001008828
2.51 | 472 | 486.579 | 0.0009540462
1.58 | 439 | 449.8004 | 0.0006052739
1 | 409 | 416.1856 | 0.0003086583
0.631 | 381 | 384.8852 | 0.0001039846
0.398 | 357 | 355.9143 | 9.248114e-06
0.251 | 334 | 329.1161 | 0.000213819
0.158 | 314 | 304.2395 | 0.0009662383
0.1 | 296 | 281.5028 | 0.002398734
0.01342053
F.O. | 0.01342053
k | 416.1856
n | 0.1698042

## Maxwell_gen Ge
MOL |  |  |  | 60°C
Ge | 0 |  | 8824.216
g1 | 152483.1 | l1 | 0.001455905 | eta1 | 222.0009
g2 | 2150.774 | l2 | 0.02422275 | eta2 | 52.09767
g3 | 204.8452 | l3 | 0.1636764 | eta3 | 33.52834
g4 | 13.79972 | l4 | 1.175801 | eta4 | 16.22573
g5 | 0.9282898 | l5 | 30.54983 | eta5 | 28.35909
g6 | 0 | l6 | 14.95374 | eta6 | 0
g7 | 0 | l7 | 74.76872 | eta7 | 0
g8 | 0 | l8 | 373.8436 | eta8 | 0
k | 1 | fattore | 5 | fattore | 1.1451
n | 8 | di scala per l | 4.543988 | di scala per w
dipendenze funzionali di viscositŕ, viscositŕ dinamica e viscositŕ complessa
shear rate | viscositŕ | viscositŕ | viscositŕ | G' | G''
or frequency |  | dinamica | complessa
0.01 | 339.9761 | 349.7886 | 350.9732 | 0.0818559 | 3.497886
0.011451 | 338.8274 | 349.1166 | 350.6196 | 0.1046445 | 3.997734
0.0131125401 | 337.6355 | 348.2863 | 350.1761 | 0.132859 | 4.566918 |  | fitting | [5 empty] | w | Eta*
0.01501517 | 336.4105 | 347.2766 | 349.6266 | 0.1672662 | 5.214418 | [7 empty] | [1/s] | [Pa
0.01719387 | 335.1635 | 346.0724 | 348.9555 | 0.2084664 | 5.950324
0.0196887 | 333.9065 | 344.6686 | 348.1499 | 0.2567523 | 6.786077 | frequency | G' | G'' | G' | G'' | (DG')^2 | (DG'')^2 | 100 | 9.68
0.02254553 | 332.6518 | 343.0752 | 347.2021 | 0.3119676 | 7.734814 |  | exp | exp | cal | cal | rel | rel | 63.1 | 13.8
0.02581689 | 331.4111 | 341.3206 | 346.1118 | 0.3734139 | 8.811837 | [7 empty] | 39.8 | 19.8
0.02956292 | 330.1949 | 339.4514 | 344.8887 | 0.4398579 | 10.03517 | 100 | 899 | 359 | 5221.435 | 22510.5 | 23.11732 | 3807.303 | 25.1 | 28.5
0.0338525 | 329.012 | 337.529 | 343.5524 | 0.5096763 | 11.4262 | 63.1 | 814 | 311 | 2999.895 | 14896.23 | 7.21124 | 2199.408 | 15.8 | 41.3
0.0387645 | 327.8688 | 335.6219 | 342.1316 | 0.5811333 | 13.01021 | 39.8 | 741 | 270 | 1761.169 | 9911.755 | 1.895429 | 1275.219 | 10 | 60
0.04438922 | 326.7691 | 333.796 | 340.6608 | 0.6527334 | 14.81695 | 25.1 | 677 | 236 | 991.9234 | 6567.065 | 0.2163876 | 719.6637 | 6.31 | 87.5
0.0508301 | 325.7138 | 332.1057 | 339.1769 | 0.7235619 | 16.88097 | 15.8 | 621 | 208 | 548.3163 | 4293.388 | 0.01369908 | 385.7801 | 3.98 | 128
0.05820555 | 324.7009 | 330.5879 | 337.7143 | 0.7935386 | 19.24205 | 10 | 571 | 184 | 315.3098 | 2803.945 | 0.2005192 | 202.7443 | 2.51 | 188
0.06665117 | 323.7258 | 329.2604 | 336.3023 | 0.8635538 | 21.94559 | 6.31 | 527 | 163 | 182.1754 | 1826.14 | 0.4281295 | 104.1076 | 1.58 | 277
0.07632226 | 322.7816 | 328.1236 | 334.9631 | 0.9355074 | 25.04314 | 3.98 | 488 | 146 | 100.0807 | 1185.487 | 0.6318925 | 50.69118 | 1 | 409
0.08739662 | 321.8598 | 327.1648 | 333.7109 | 1.012306 | 28.5931 | 2.51 | 453 | 131 | 52.84504 | 763.7083 | 0.7802971 | 23.3273 | 0.631 | 605
0.1000779 | 320.9503 | 326.3625 | 332.5529 | 1.097873 | 32.66166 | 1.58 | 422 | 119 | 28.421 | 488.3862 | 0.8698391 | 9.635346 | 0.398 | 896
0.1145992 | 320.0425 | 325.6903 | 331.4901 | 1.197216 | 37.32384 | 1 | 394 | 109 | 15.86396 | 313.5619 | 0.9210935 | 3.522057 | 0.251 | 1330
0.1312275 | 319.1254 | 325.1205 | 330.5185 | 1.316572 | 42.66476 | 0.631 | 368 | 100 | 8.618121 | 200.533 | 0.9537108 | 1.010689 | 0.158 | 1980
0.1502686 | 318.1884 | 324.6252 | 329.6307 | 1.463631 | 48.78098 | 0.398 | 344 | 93.3 | 4.517895 | 127.7507 | 0.9739057 | 0.1363429 | 0.1 | 2960
0.1720726 | 317.2213 | 324.1775 | 328.8164 | 1.647837 | 55.78207 | 0.251 | 322 | 88.1 | 2.463431 | 81.06508 | 0.9847577 | 0.006376258
0.1970403 | 316.2147 | 323.7517 | 328.0635 | 1.880721 | 63.79214 | 0.158 | 303 | 82.3 | 1.526944 | 51.26394 | 0.9899466 | 0.1422111
0.2256309 | 315.1607 | 323.3231 | 327.3581 | 2.176247 | 72.95167 | 0.1 | 286 | 78 | 1.097347 | 32.63667 | 0.992341 | 0.3382367
0.2583699 | 314.0523 | 322.8678 | 326.6855 | 2.551086 | 83.41933
0.2958594 | 312.8839 | 322.3629 | 326.0299 | 3.024747 | 95.37409 | [8 empty] | 2
0.3387886 | 311.6511 | 321.7865 | 325.3749 | 3.619452 | 109.0176
0.3879468 | 310.3507 | 321.1192 | 324.704 | 4.35968 | 124.5772
0.4442379 | 308.9804 | 320.3454 | 324.0016 | 5.271379 | 142.3096
0.5086968 | 307.5386 | 319.4554 | 323.2533 | 6.381015 | 162.506 | [5 empty] | 41.18051 | 8783.035
0.5825087 | 306.0241 | 318.4483 | 322.4483 | 7.714936 | 185.4989
0.6670307 | 304.4358 | 317.3325 | 321.5794 | 9.299761 | 211.6705 | [6 empty] | 8824.216
0.7638169 | 302.7723 | 316.1263 | 320.645 | 11.16467 | 241.4626
0.8746467 | 301.0321 | 314.8552 | 319.6488 | 13.34622 | 275.3871
1.001558 | 299.2129 | 313.5467 | 318.5987 | 15.89559 | 314.0352
1.146884 | 297.3121 | 312.2249 | 317.505 | 18.88747 | 358.0858
1.313297 | 295.3266 | 310.9045 | 316.3779 | 22.42893 | 408.3099
1.503856 | 293.2532 | 309.5869 | 315.2246 | 26.66683 | 465.5741
1.722066 | 291.0888 | 308.2593 | 314.0475 | 31.79245 | 530.8428
1.971938 | 288.8308 | 306.8959 | 312.8425 | 38.04242 | 605.1796
2.258066 | 286.4773 | 305.4614 | 311.5989 | 45.69536 | 689.752
2.585711 | 284.0272 | 303.9156 | 310.3008 | 55.06321 | 785.838
2.960898 | 281.4803 | 302.2194 | 308.928 | 66.477 | 894.8409
3.390524 | 278.8373 | 300.3412 | 307.4592 | 80.26814 | 1018.314
3.882489 | 276.0992 | 298.2633 | 305.8753 | 96.74929 | 1158.004
4.445838 | 273.2675 | 295.9873 | 304.1623 | 116.2032 | 1315.912
5.090929 | 270.3431 | 293.5363 | 302.3148 | 138.8913 | 1494.373
5.829623 | 267.3262 | 290.9532 | 300.3379 | 165.0934 | 1696.147
6.675502 | 264.2161 | 288.2931 | 298.2464 | 195.1834 | 1924.501
7.644117 | 261.0106 | 285.6125 | 296.0629 | 229.7338 | 2183.255
8.753278 | 257.7064 | 282.9567 | 293.8127 | 269.631 | 2476.799
10.02338 | 254.2991 | 280.35 | 291.5191 | 316.1776 | 2810.054
11.47777 | 250.7832 | 277.79 | 289.1979 | 371.1587 | 3188.41
13.1432 | 247.1533 | 275.2484 | 286.8546 | 436.8613 | 3617.643
15.05027 | 243.4036 | 272.6757 | 284.4825 | 516.036 | 4103.844
17.23407 | 239.5286 | 270.0101 | 282.0643 | 611.7978 | 4653.372
19.73473 | 235.5229 | 267.1875 | 279.574 | 727.4656 | 5272.875
22.59824 | 231.3814 | 264.154 | 276.9817 | 866.3516 | 5969.415
25.87725 | 227.0981 | 260.8764 | 274.2593 | 1031.546 | 6750.763
29.63203 | 222.6662 | 257.3527 | 271.3858 | 1225.783 | 7625.883
33.93164 | 218.0765 | 253.6165 | 268.3535 | 1451.509 | 8605.623
38.85512 | 213.3174 | 249.7356 | 265.1711 | 1711.302 | 9703.508
44.493 | 208.3734 | 245.802 | 261.8642 | 2008.694 | 10936.47
50.94894 | 203.2257 | 241.9146 | 258.4723 | 2349.395 | 12325.29
58.34163 | 197.8515 | 238.1605 | 255.0419 | 2742.761 | 13894.67
66.807 | 192.2254 | 234.5978 | 251.6189 | 3203.335 | 15672.77
76.50069 | 186.3201 | 231.2453 | 248.24 | 3752.34 | 17690.43
87.60094 | 180.1085 | 228.0793 | 244.9272 | 4419.099 | 19979.96
100.3118 | 173.5657 | 225.0358 | 241.6832 | 5242.46 | 22573.75

## creep Burgers 2
MOL |  |  |  | Shear Stress
[Pa]
|  |  |  | 5 |  | 0.001047314 | dolgi časi | [6 empty] | 0.177599 | dolgi časi
|  | 0.0003753622 |  | 0.001603784 |  | 3.762264 | cela | [6 empty] | 0.855056 | cela
[12 empty] | varianceBurgers |  | 0.5618756
J0 | Eta0 | G1 | Eta1 | G2 | Eta2 |  |  | relaxation (2*exp) |  |  |  | variance 2*exp |  | 0.00855056
Pa-1 | Pa.s | Pa | Pa.s | Pa | Pa.s |  |  | Eta 0 | J 1 | lambda1 | Eta 1 | J 2 | lambda2 | Eta 2
1.938437e-05 | 268922.1 | 2664.094 | 4074.79 | 623.5252 | 66645.72 | variance | 0.03516134 | 209693.8 | 0.0003041346 | 10.82029 | 16.41489 | 0.001028418 | 198.8376 | 193343.2
51587.96 |  | t 1 = | 1.529522 | t 2 = | 106.8854 |  |  | G 1= | 3288.017 |  | G 2= | 972.3674
time | strain | compl. | J(t) cal | SRD |  | contributi |  |  |  | 0.46675 | 0.46293
sec |  | m^2/N | Pa-1 |  | elastico | el. + visc. | Burgers | time | strain | compl. | comp.calc | srd | comp.calc | srd
[8 empty] | sec |  | m^2/N | Burgers |  | 2*exp
0.011 | 7.03e-05 | 1.41e-05 | 2.228016e-05 | 0.134799 | 1.938437e-05 | 1.942527e-05 | 2.211511e-05 | 505 | 0.0191 | 0.00382 | 0.001432088 | 0.6251079 | 0.003740826 | 0.0207263
0.021 | 0.000131 | 2.61e-05 | 2.489595e-05 | 0.002339025 | 1.938437e-05 | 1.946246e-05 | 2.458088e-05 | 505 | 0.0191 | 0.00382 | 0.001432088 | 0.6251079 | 0.003740826 | 0.0207263
0.032 | 0.000158 | 3.17e-05 | 2.775502e-05 | 0.02020252 | 1.938437e-05 | 1.950336e-05 | 2.727494e-05 | 505 | 0.019 | 0.0038 | 0.001432088 | 0.6231348 | 0.003740826 | 0.01557223
0.044 | 0.000182 | 3.63e-05 | 3.085232e-05 | 0.03117796 | 1.938437e-05 | 1.954798e-05 | 3.019225e-05 | 505 | 0.019 | 0.0038 | 0.001432088 | 0.6231348 | 0.003740826 | 0.01557223
0.056 | 0.00021 | 4.19e-05 | 3.392715e-05 | 0.05522466 | 1.938437e-05 | 1.959261e-05 | 3.30871e-05 | 505 | 0.019 | 0.0038 | 0.001432088 | 0.6231348 | 0.003740826 | 0.01557223
0.069 | 0.000222 | 4.45e-05 | 3.723305e-05 | 0.03809313 | 1.938437e-05 | 1.964095e-05 | 3.619806e-05 | 505 | 0.019 | 0.0038 | 0.001432088 | 0.6231348 | 0.003740826 | 0.01557223
0.082 | 0.000253 | 5.07e-05 | 4.051302e-05 | 0.0632269 | 1.938437e-05 | 1.968929e-05 | 3.92831e-05 | 505 | 0.019 | 0.0038 | 0.001432088 | 0.6231348 | 0.003740826 | 0.01557223
0.097 | 0.00027 | 5.39e-05 | 4.426564e-05 | 0.04737096 | 1.938437e-05 | 1.974507e-05 | 4.281084e-05 | 505 | 0.019 | 0.0038 | 0.001432088 | 0.6231348 | 0.003740826 | 0.01557223
0.112 | 0.000285 | 5.7e-05 | 4.798435e-05 | 0.03530165 | 1.938437e-05 | 1.980084e-05 | 4.63047e-05 | 505 | 0.0189 | 0.00378 | 0.001432088 | 0.6211408 | 0.003740826 | 0.01036362
0.128 | 0.000314 | 6.28e-05 | 5.191396e-05 | 0.04397151 | 1.938437e-05 | 1.986034e-05 | 4.999451e-05 | 505 | 0.0189 | 0.00378 | 0.001432088 | 0.6211408 | 0.003740826 | 0.01036362
0.144 | 0.000331 | 6.61e-05 | 5.580576e-05 | 0.03402753 | 1.938437e-05 | 1.991984e-05 | 5.364654e-05 | 505 | 0.0189 | 0.00378 | 0.001432088 | 0.6211408 | 0.003740826 | 0.01036362
0.162 | 0.000355 | 7.09e-05 | 6.013933e-05 | 0.03201562 | 1.938437e-05 | 1.998677e-05 | 5.77104e-05 | 505 | 0.0189 | 0.00378 | 0.001432088 | 0.6211408 | 0.003740826 | 0.01036362
0.18 | 0.000366 | 7.33e-05 | 6.442608e-05 | 0.01897175 | 1.938437e-05 | 2.005371e-05 | 6.172751e-05 | 505 | 0.0189 | 0.00378 | 0.001432088 | 0.6211408 | 0.003740826 | 0.01036362
0.199 | 0.000384 | 7.69e-05 | 6.890082e-05 | 0.01347853 | 1.938437e-05 | 2.012436e-05 | 6.591766e-05 | 505 | 0.0189 | 0.00378 | 0.001432088 | 0.6211408 | 0.003740826 | 0.01036362
0.22 | 0.000408 | 8.16e-05 | 7.378738e-05 | 0.01121062 | 1.938437e-05 | 2.020245e-05 | 7.048973e-05 | 505 | 0.0189 | 0.00378 | 0.001432088 | 0.6211408 | 0.003740826 | 0.01036362
0.241 | 0.000423 | 8.46e-05 | 7.861259e-05 | 0.005800875 | 1.938437e-05 | 2.028054e-05 | 7.500053e-05 | 505 | 0.0189 | 0.00378 | 0.001432088 | 0.6211408 | 0.003740826 | 0.01036362
0.264 | 0.000442 | 8.85e-05 | 8.382796e-05 | 0.003106244 | 1.938437e-05 | 2.036606e-05 | 7.98716e-05 | 505 | 0.0189 | 0.00378 | 0.001432088 | 0.6211408 | 0.003740826 | 0.01036362
0.287 | 0.000454 | 9.08e-05 | 8.897183e-05 | 0.0004222107 | 1.938437e-05 | 2.045159e-05 | 8.467125e-05 | 505 | 0.0188 | 0.00376 | 0.001432088 | 0.6191256 | 0.003740826 | 0.005099595
0.312 | 0.000473 | 9.46e-05 | 9.448314e-05 | 1.529772e-06 | 1.938437e-05 | 2.054455e-05 | 8.980849e-05 | 505 | 0.0188 | 0.00376 | 0.001432088 | 0.6191256 | 0.003740826 | 0.005099595
0.339 | 0.000494 | 9.87e-05 | 0.0001003434 | 0.0002682452 | 1.938437e-05 | 2.064495e-05 | 9.52649e-05 | 505 | 0.0188 | 0.00376 | 0.001432088 | 0.6191256 | 0.003740826 | 0.005099595
0.366 | 0.000521 | 0.000104 | 0.0001061099 | 0.0003953883 | 1.938437e-05 | 2.074536e-05 | 0.0001006276 | 505 | 0.0188 | 0.00376 | 0.001432088 | 0.6191256 | 0.003740826 | 0.005099595
0.395 | 0.000534 | 0.000107 | 0.0001122009 | 0.002148668 | 1.938437e-05 | 2.085319e-05 | 0.000106285 | 505 | 0.0188 | 0.00376 | 0.001432088 | 0.6191256 | 0.003740826 | 0.005099595
0.426 | 0.000551 | 0.00011 | 0.0001185967 | 0.005254299 | 1.938437e-05 | 2.096847e-05 | 0.0001122174 | 505 | 0.0188 | 0.00376 | 0.001432088 | 0.6191256 | 0.003740826 | 0.005099595
0.458 | 0.000576 | 0.000115 | 0.0001250762 | 0.006489959 | 1.938437e-05 | 2.108746e-05 | 0.0001182187 | 505 | 0.0188 | 0.00376 | 0.001432088 | 0.6191256 | 0.003740826 | 0.005099595
0.492 | 0.000596 | 0.000119 | 0.0001318271 | 0.009467775 | 1.938437e-05 | 2.121389e-05 | 0.0001244618 | 505 | 0.0188 | 0.00376 | 0.001432088 | 0.6191256 | 0.003740826 | 0.005099595
0.528 | 0.000618 | 0.000124 | 0.0001388285 | 0.0114087 | 1.938437e-05 | 2.134776e-05 | 0.0001309255 | 505 | 0.0187 | 0.00374 | 0.001432088 | 0.6170888 | 0.003740826 | 0.000220728
0.565 | 0.00064 | 0.000128 | 0.0001458707 | 0.01500889 | 1.938437e-05 | 2.148535e-05 | 0.0001374154 | 505 | 0.0187 | 0.00374 | 0.001432088 | 0.6170888 | 0.003740826 | 0.000220728
0.604 | 0.000645 | 0.000129 | 0.0001531292 | 0.02482956 | 1.938437e-05 | 2.163037e-05 | 0.0001440919 | 505 | 0.0187 | 0.00374 | 0.001432088 | 0.6170888 | 0.003740826 | 0.000220728
0.646 | 0.000676 | 0.000135 | 0.0001607619 | 0.02567973 | 1.938437e-05 | 2.178655e-05 | 0.0001510981 | 505 | 0.0187 | 0.00374 | 0.001432088 | 0.6170888 | 0.003740826 | 0.000220728
0.69 | 0.000693 | 0.000139 | 0.000168559 | 0.03075212 | 1.938437e-05 | 2.195016e-05 | 0.0001582391 | 505 | 0.0187 | 0.00374 | 0.001432088 | 0.6170888 | 0.003740826 | 0.000220728
0.735 | 0.000716 | 0.000143 | 0.0001763283 | 0.0357259 | 1.938437e-05 | 2.21175e-05 | 0.0001653377 | 505 | 0.0187 | 0.00374 | 0.001432088 | 0.6170888 | 0.003740826 | 0.000220728
0.784 | 0.000741 | 0.000148 | 0.0001845596 | 0.03924014 | 1.938437e-05 | 2.229971e-05 | 0.000172839 | 505 | 0.0187 | 0.00374 | 0.001432088 | 0.6170888 | 0.003740826 | 0.000220728
0.835 | 0.000767 | 0.000153 | 0.0001928816 | 0.0427527 | 1.938437e-05 | 2.248935e-05 | 0.0001804015 | 505 | 0.0187 | 0.00374 | 0.001432088 | 0.6170888 | 0.003740826 | 0.000220728
0.888 | 0.000789 | 0.000158 | 0.0002012734 | 0.04622424 | 1.938437e-05 | 2.268644e-05 | 0.0001880044 | 505 | 0.0187 | 0.00374 | 0.001432088 | 0.6170888 | 0.003740826 | 0.000220728
0.944 | 0.00081 | 0.000162 | 0.000209866 | 0.05201993 | 1.938437e-05 | 2.289468e-05 | 0.0001957639 | 505 | 0.0186 | 0.00372 | 0.001432088 | 0.6150301 | 0.003740826 | 0.005598259
1 | 0.000837 | 0.000167 | 0.0002181866 | 0.05503724 | 1.938437e-05 | 2.310291e-05 | 0.0002032519 | 505 | 0.0186 | 0.00372 | 0.001432088 | 0.6150301 | 0.003740826 | 0.005598259
1.07 | 0.00086 | 0.000172 | 0.0002282199 | 0.06068382 | 1.938437e-05 | 2.336321e-05 | 0.0002122449 | 505 | 0.0186 | 0.00372 | 0.001432088 | 0.6150301 | 0.003740826 | 0.005598259
1.13 | 0.000884 | 0.000177 | 0.0002365077 | 0.06330756 | 1.938437e-05 | 2.358633e-05 | 0.0002196417 | 505 | 0.0186 | 0.00372 | 0.001432088 | 0.6150301 | 0.003740826 | 0.005598259
1.2 | 0.00091 | 0.000182 | 0.0002458281 | 0.06741569 | 1.938437e-05 | 2.384662e-05 | 0.0002279232 | 506 | 0.0186 | 0.00372 | 0.001432088 | 0.6150301 | 0.003708818 | 0.003005835
1.27 | 0.000934 | 0.000187 | 0.0002547891 | 0.07078767 | 1.938437e-05 | 2.410692e-05 | 0.0002358458 | 506 | 0.0186 | 0.00372 | 0.001432088 | 0.6150301 | 0.003708818 | 0.003005835
1.35 | 0.000955 | 0.000191 | 0.0002646105 | 0.07738649 | 1.938437e-05 | 2.440441e-05 | 0.0002444815 | 506 | 0.0186 | 0.00372 | 0.001432088 | 0.6150301 | 0.003708818 | 0.003005835
1.43 | 0.000988 | 0.000198 | 0.0002740061 | 0.07694428 | 1.938437e-05 | 2.470189e-05 | 0.0002526922 | 506 | 0.0185 | 0.0037 | 0.001432088 | 0.6129492 | 0.003708818 | 0.002383323
1.51 | 0.00102 | 0.000204 | 0.0002829976 | 0.07792235 | 1.938437e-05 | 2.499937e-05 | 0.0002604997 | 506 | 0.0185 | 0.0037 | 0.001432088 | 0.6129492 | 0.003708818 | 0.002383323
1.6 | 0.00104 | 0.000208 | 0.0002926554 | 0.08367517 | 1.938437e-05 | 2.533404e-05 | 0.0002688267 | 506 | 0.0185 | 0.0037 | 0.001432088 | 0.6129492 | 0.003708818 | 0.002383323
1.7 | 0.00107 | 0.000214 | 0.0003028506 | 0.0860724 | 1.938437e-05 | 2.57059e-05 | 0.0002775444 | 506 | 0.0185 | 0.0037 | 0.001432088 | 0.6129492 | 0.003708818 | 0.002383323
1.79 | 0.0011 | 0.000221 | 0.0003115725 | 0.08450345 | 1.938437e-05 | 2.604057e-05 | 0.0002849377 | 506 | 0.0185 | 0.0037 | 0.001432088 | 0.6129492 | 0.003708818 | 0.002383323
1.9 | 0.00113 | 0.000226 | 0.0003216856 | 0.08847695 | 1.938437e-05 | 2.644961e-05 | 0.0002934286 | 506 | 0.0185 | 0.0037 | 0.001432088 | 0.6129492 | 0.003708818 | 0.002383323
2.01 | 0.00116 | 0.000233 | 0.0003312363 | 0.08795651 | 1.938437e-05 | 2.685865e-05 | 0.0003013586 | 506 | 0.0185 | 0.0037 | 0.001432088 | 0.6129492 | 0.003708818 | 0.002383323
2.12 | 0.00119 | 0.000237 | 0.0003402634 | 0.09210053 | 1.938437e-05 | 2.726769e-05 | 0.0003087668 | 506 | 0.0184 | 0.00368 | 0.001432088 | 0.6108457 | 0.003708818 | 0.007831058
2.24 | 0.00122 | 0.000244 | 0.0003495564 | 0.09118741 | 1.938437e-05 | 2.771392e-05 | 0.0003162956 | 506 | 0.0184 | 0.00368 | 0.001432088 | 0.6108457 | 0.003708818 | 0.007831058
2.37 | 0.00125 | 0.000249 | 0.0003590199 | 0.09390862 | 1.938437e-05 | 2.819733e-05 | 0.0003238501 | 506 | 0.0184 | 0.00368 | 0.001432088 | 0.6108457 | 0.003708818 | 0.007831058
2.5 | 0.00129 | 0.000257 | 0.0003679049 | 0.09087203 | 1.938437e-05 | 2.868074e-05 | 0.0003308284 | 506 | 0.0184 | 0.00368 | 0.001432088 | 0.6108457 | 0.003708818 | 0.007831058
2.64 | 0.00132 | 0.000265 | 0.0003768801 | 0.08812508 | 1.938437e-05 | 2.920133e-05 | 0.0003377529 | 507 | 0.0184 | 0.00368 | 0.001432088 | 0.6108457 | 0.003679207 | 0.0002154857
2.79 | 0.00135 | 0.00027 | 0.0003858733 | 0.09017312 | 1.938437e-05 | 2.975912e-05 | 0.0003445518 | 507 | 0.0184 | 0.00368 | 0.001432088 | 0.6108457 | 0.003679207 | 0.0002154857
2.95 | 0.0014 | 0.000279 | 0.0003948213 | 0.08605491 | 1.938437e-05 | 3.035408e-05 | 0.0003511626 | 507 | 0.0183 | 0.00366 | 0.001432088 | 0.6087192 | 0.003679207 | 0.005247818
3.11 | 0.00142 | 0.000285 | 0.0004031683 | 0.08590713 | 1.938437e-05 | 3.094905e-05 | 0.000357176 | 507 | 0.0183 | 0.00366 | 0.001432088 | 0.6087192 | 0.003679207 | 0.005247818
3.28 | 0.00146 | 0.000292 | 0.0004114448 | 0.0842774 | 1.938437e-05 | 3.158121e-05 | 0.0003629768 | 507 | 0.0183 | 0.00366 | 0.001432088 | 0.6087192 | 0.003679207 | 0.005247818
3.46 | 0.00149 | 0.000299 | 0.0004196124 | 0.08262042 | 1.938437e-05 | 3.225054e-05 | 0.0003685274 | 507 | 0.0183 | 0.00366 | 0.001432088 | 0.6087192 | 0.003679207 | 0.005247818
3.65 | 0.00154 | 0.000308 | 0.0004276424 | 0.07827239 | 1.938437e-05 | 3.295707e-05 | 0.0003737997 | 507 | 0.0183 | 0.00366 | 0.001432088 | 0.6087192 | 0.003679207 | 0.005247818
3.85 | 0.00158 | 0.000316 | 0.0004355147 | 0.07530727 | 1.938437e-05 | 3.370078e-05 | 0.0003787746 | 507 | 0.0183 | 0.00366 | 0.001432088 | 0.6087192 | 0.003679207 | 0.005247818
4.06 | 0.00162 | 0.000324 | 0.0004432178 | 0.07235153 | 1.938437e-05 | 3.448167e-05 | 0.0003834411 | 507 | 0.0182 | 0.00364 | 0.001432088 | 0.6065693 | 0.003679207 | 0.01077116
4.29 | 0.00167 | 0.000333 | 0.0004510781 | 0.06852283 | 1.938437e-05 | 3.533694e-05 | 0.0003879826 | 508 | 0.0182 | 0.00364 | 0.001432088 | 0.6065693 | 0.003651782 | 0.003236902
4.52 | 0.00171 | 0.000342 | 0.0004584167 | 0.06449255 | 1.938437e-05 | 3.619221e-05 | 0.0003920094 | 508 | 0.0182 | 0.00364 | 0.001432088 | 0.6065693 | 0.003651782 | 0.003236902
4.77 | 0.00175 | 0.000351 | 0.0004658852 | 0.06080932 | 1.938437e-05 | 3.712184e-05 | 0.0003958862 | 508 | 0.0182 | 0.00364 | 0.001432088 | 0.6065693 | 0.003651782 | 0.003236902
5.02 | 0.0018 | 0.000359 | 0.0004729009 | 0.05801146 | 1.938437e-05 | 3.805148e-05 | 0.0003993187 | 508 | 0.0182 | 0.00364 | 0.001432088 | 0.6065693 | 0.003651782 | 0.003236902
5.29 | 0.00185 | 0.000369 | 0.0004800463 | 0.05351085 | 1.938437e-05 | 3.905549e-05 | 0.0004026036 | 508 | 0.0181 | 0.00362 | 0.001432088 | 0.6043956 | 0.003651782 | 0.008779647
5.58 | 0.00189 | 0.000379 | 0.0004873007 | 0.04939337 | 1.938437e-05 | 4.013387e-05 | 0.0004057224 | 508 | 0.0181 | 0.00362 | 0.001432088 | 0.6043956 | 0.003651782 | 0.008779647
5.88 | 0.00195 | 0.00039 | 0.0004944235 | 0.04460649 | 1.938437e-05 | 4.124943e-05 | 0.0004085787 | 509 | 0.0181 | 0.00362 | 0.001432088 | 0.6043956 | 0.003626353 | 0.001755068
6.2 | 0.00201 | 0.000402 | 0.0005016676 | 0.03947078 | 1.938437e-05 | 4.243937e-05 | 0.0004112851 | 509 | 0.0181 | 0.00362 | 0.001432088 | 0.6043956 | 0.003626353 | 0.001755068
6.53 | 0.00206 | 0.000412 | 0.0005088246 | 0.03621057 | 1.938437e-05 | 4.366649e-05 | 0.0004137768 | 509 | 0.0181 | 0.00362 | 0.001432088 | 0.6043956 | 0.003626353 | 0.001755068
6.88 | 0.00211 | 0.000421 | 0.0005161326 | 0.0339732 | 1.938437e-05 | 4.496798e-05 | 0.0004161525 | 509 | 0.018 | 0.0036 | 0.001432088 | 0.6021978 | 0.003626353 | 0.007320374
7.25 | 0.00217 | 0.000433 | 0.0005236028 | 0.0299419 | 1.938437e-05 | 4.634384e-05 | 0.000418426 | 509 | 0.018 | 0.0036 | 0.001432088 | 0.6021978 | 0.003626353 | 0.007320374
7.64 | 0.00222 | 0.000443 | 0.0005312494 | 0.02759475 | 1.938437e-05 | 4.779408e-05 | 0.0004206145 | 510 | 0.018 | 0.0036 | 0.001432088 | 0.6021978 | 0.003602746 | 0.0007627884
8.05 | 0.00227 | 0.000455 | 0.0005390882 | 0.02433049 | 1.938437e-05 | 4.931868e-05 | 0.0004227368 | 510 | 0.018 | 0.0036 | 0.001432088 | 0.6021978 | 0.003602746 | 0.0007627884
8.48 | 0.00233 | 0.000466 | 0.0005471356 | 0.02199039 | 1.938437e-05 | 5.091766e-05 | 0.0004248122 | 510 | 0.0179 | 0.00358 | 0.001432088 | 0.5999754 | 0.003602746 | 0.006353642
8.93 | 0.0024 | 0.00048 | 0.000555407 | 0.01843321 | 1.938437e-05 | 5.2591e-05 | 0.0004268596 | 510 | 0.0179 | 0.00358 | 0.001432088 | 0.5999754 | 0.003602746 | 0.006353642
9.4 | 0.00245 | 0.000491 | 0.0005639168 | 0.01671957 | 1.938437e-05 | 5.433872e-05 | 0.0004288966 | 511 | 0.0179 | 0.00358 | 0.001432088 | 0.5999754 | 0.003580802 | 0.0002239418
9.9 | 0.00251 | 0.000502 | 0.000572855 | 0.01529861 | 1.938437e-05 | 5.6198e-05 | 0.0004309802 | 511 | 0.0179 | 0.00358 | 0.001432088 | 0.5999754 | 0.003580802 | 0.0002239418
10.4 | 0.00259 | 0.000517 | 0.0005816987 | 0.01237073 | 1.938437e-05 | 5.805727e-05 | 0.0004330012 | 511 | 0.0178 | 0.00356 | 0.001432088 | 0.5977281 | 0.003580802 | 0.005843177
11 | 0.00265 | 0.00053 | 0.0005922108 | 0.01103518 | 1.938437e-05 | 6.02884e-05 | 0.000435368 | 511 | 0.0178 | 0.00356 | 0.001432088 | 0.5977281 | 0.003580802 | 0.005843177
11.6 | 0.00273 | 0.000546 | 0.0006026333 | 0.008831554 | 1.938437e-05 | 6.251953e-05 | 0.0004376909 | 512 | 0.0178 | 0.00356 | 0.001432088 | 0.5977281 | 0.003560376 | 0.0001055268
12.2 | 0.00279 | 0.000559 | 0.0006129806 | 0.007755012 | 1.938437e-05 | 6.475066e-05 | 0.0004399839 | 512 | 0.0178 | 0.00356 | 0.001432088 | 0.5977281 | 0.003560376 | 0.0001055268
12.8 | 0.00289 | 0.000578 | 0.0006232628 | 0.005274006 | 1.938437e-05 | 6.698179e-05 | 0.0004422569 | 512 | 0.0177 | 0.00354 | 0.001432088 | 0.5954554 | 0.003560376 | 0.005755841
13.5 | 0.00295 | 0.000589 | 0.0006351852 | 0.00528695 | 1.938437e-05 | 6.958477e-05 | 0.0004448919 | 513 | 0.0177 | 0.00354 | 0.001432088 | 0.5954554 | 0.003541336 | 0.0003774014
14.2 | 0.00303 | 0.000606 | 0.0006470352 | 0.00402215 | 1.938437e-05 | 7.218776e-05 | 0.0004475151 | 513 | 0.0177 | 0.00354 | 0.001432088 | 0.5954554 | 0.003541336 | 0.0003774014
15 | 0.00312 | 0.000624 | 0.0006604955 | 0.003053083 | 1.938437e-05 | 7.516259e-05 | 0.0004505041 | 514 | 0.0177 | 0.00354 | 0.001432088 | 0.5954554 | 0.003523562 | 0.004643391
15.8 | 0.00319 | 0.000638 | 0.0006738719 | 0.002833695 | 1.938437e-05 | 7.813743e-05 | 0.0004534874 | 514 | 0.0176 | 0.00352 | 0.001432088 | 0.5931568 | 0.003523562 | 0.001012044
16.6 | 0.00328 | 0.000656 | 0.0006871673 | 0.002057185 | 1.938437e-05 | 8.111227e-05 | 0.0004564672 | 514 | 0.0176 | 0.00352 | 0.001432088 | 0.5931568 | 0.003523562 | 0.001012044
17.5 | 0.00332 | 0.000664 | 0.0007020304 | 0.002934604 | 1.938437e-05 | 8.445897e-05 | 0.0004598171 | 515 | 0.0176 | 0.00352 | 0.001432088 | 0.5931568 | 0.003506945 | 0.003708757
18.4 | 0.00347 | 0.000694 | 0.0007167955 | 0.001011363 | 1.938437e-05 | 8.780566e-05 | 0.0004631656 | 515 | 0.0175 | 0.0035 | 0.001432088 | 0.590832 | 0.003506945 | 0.001984336
19.3 | 0.00356 | 0.000713 | 0.0007314641 | 0.0006371893 | 1.938437e-05 | 9.115235e-05 | 0.0004665133 | 516 | 0.0175 | 0.0035 | 0.001432088 | 0.590832 | 0.003491384 | 0.002461621
20.4 | 0.00366 | 0.000733 | 0.0007492629 | 0.0004711165 | 1.938437e-05 | 9.524276e-05 | 0.0004706043 | 516 | 0.0175 | 0.0035 | 0.001432088 | 0.590832 | 0.003491384 | 0.002461621
21.4 | 0.00376 | 0.000752 | 0.0007653216 | 0.0003029865 | 1.938437e-05 | 9.896131e-05 | 0.0004743232 | 517 | 0.0174 | 0.00348 | 0.001432088 | 0.5884805 | 0.003476789 | 0.0009228
22.6 | 0.00386 | 0.000771 | 0.0007844402 | 0.0002935566 | 1.938437e-05 | 0.0001034236 | 0.0004787856 | 517 | 0.0174 | 0.00348 | 0.001432088 | 0.5884805 | 0.003476789 | 0.0009228
23.8 | 0.00397 | 0.000794 | 0.0008033951 | 0.0001367557 | 1.938437e-05 | 0.0001078858 | 0.0004832479 | 518 | 0.0174 | 0.00348 | 0.001432088 | 0.5884805 | 0.003463075 | 0.004863502
25 | 0.00409 | 0.000818 | 0.0008221882 | 2.594822e-05 | 1.938437e-05 | 0.0001123481 | 0.0004877102 | 518 | 0.0173 | 0.00346 | 0.001432088 | 0.5861018 | 0.003463075 | 0.0008887316
26.3 | 0.00419 | 0.000837 | 0.0008423668 | 4.059121e-05 | 1.938437e-05 | 0.0001171822 | 0.0004925444 | 519 | 0.0173 | 0.00346 | 0.001432088 | 0.5861018 | 0.003450168 | 0.002841743
27.7 | 0.0043 | 0.00086 | 0.0008638903 | 2.027885e-05 | 1.938437e-05 | 0.0001223882 | 0.0004977503 | 520 | 0.0173 | 0.00346 | 0.001432088 | 0.5861018 | 0.003437997 | 0.006359195
29.1 | 0.00442 | 0.000885 | 0.0008852014 | 5.175819e-08 | 1.938437e-05 | 0.0001275941 | 0.0005029563 | 520 | 0.0172 | 0.00344 | 0.001432088 | 0.5836954 | 0.003437997 | 0.0005822134
30.7 | 0.00455 | 0.00091 | 0.0009093005 | 5.918097e-07 | 1.938437e-05 | 0.0001335438 | 0.000508906 | 521 | 0.0172 | 0.00344 | 0.001432088 | 0.5836954 | 0.003426501 | 0.003924181
32.3 | 0.00467 | 0.000935 | 0.0009331299 | 4.016407e-06 | 1.938437e-05 | 0.0001394935 | 0.0005148557 | 522 | 0.0172 | 0.00344 | 0.001432088 | 0.5836954 | 0.003415621 | 0.007086926
34 | 0.00481 | 0.000962 | 0.0009581577 | 1.608082e-05 | 1.938437e-05 | 0.000145815 | 0.0005211772 | 523 | 0.0171 | 0.00342 | 0.001432088 | 0.5812609 | 0.003405305 | 0.004296718
35.8 | 0.00494 | 0.000988 | 0.0009843361 | 1.38549e-05 | 1.938437e-05 | 0.0001525084 | 0.0005278706 | 523 | 0.0171 | 0.00342 | 0.001432088 | 0.5812609 | 0.003405305 | 0.004296718
37.6 | 0.00508 | 0.00102 | 0.001010189 | 9.432216e-05 | 1.938437e-05 | 0.0001592018 | 0.000534564 | 524 | 0.0171 | 0.00342 | 0.001432088 | 0.5812609 | 0.003395506 | 0.007162057
39.6 | 0.00523 | 0.00105 | 0.00103854 | 0.0001217734 | 1.938437e-05 | 0.0001666389 | 0.0005420011 | 525 | 0.017 | 0.0034 | 0.001432088 | 0.5787977 | 0.003386179 | 0.004065002
41.7 | 0.00537 | 0.00107 | 0.001067891 | 3.901977e-06 | 1.938437e-05 | 0.0001744478 | 0.00054981 | 526 | 0.017 | 0.0034 | 0.001432088 | 0.5787977 | 0.003377285 | 0.006680837
43.9 | 0.00552 | 0.0011 | 0.00109819 | 2.717144e-06 | 1.938437e-05 | 0.0001826286 | 0.0005579908 | 527 | 0.0169 | 0.00338 | 0.001432088 | 0.5763054 | 0.003368788 | 0.003317164
46.2 | 0.00567 | 0.00113 | 0.001129385 | 2.969312e-07 | 1.938437e-05 | 0.0001911813 | 0.0005665435 | 528 | 0.0169 | 0.00338 | 0.001432088 | 0.5763054 | 0.003360654 | 0.005723545
48.6 | 0.00583 | 0.00117 | 0.001161422 | 5.455041e-05 | 1.938437e-05 | 0.0002001058 | 0.000575468 | 529 | 0.0169 | 0.00338 | 0.001432088 | 0.5763054 | 0.003352854 | 0.008031273
51.1 | 0.006 | 0.0012 | 0.001194249 | 2.319266e-05 | 1.938437e-05 | 0.0002094022 | 0.0005847644 | 530 | 0.0168 | 0.00336 | 0.001432088 | 0.5737834 | 0.00334536 | 0.004357108
53.8 | 0.00617 | 0.00123 | 0.001229091 | 5.471178e-07 | 1.938437e-05 | 0.0002194423 | 0.0005948045 | 531 | 0.0168 | 0.00336 | 0.001432088 | 0.5737834 | 0.003338147 | 0.006503933
56.6 | 0.00635 | 0.00127 | 0.00126457 | 1.843605e-05 | 1.938437e-05 | 0.0002298542 | 0.0006052164 | 532 | 0.0167 | 0.00334 | 0.001432088 | 0.5712312 | 0.003331191 | 0.0026373
59.6 | 0.00652 | 0.0013 | 0.001301865 | 2.052544e-06 | 1.938437e-05 | 0.0002410099 | 0.0006163721 | 534 | 0.0167 | 0.00334 | 0.001432088 | 0.5712312 | 0.003317973 | 0.006594929
62.7 | 0.00671 | 0.00134 | 0.001339643 | 7.087247e-08 | 1.938437e-05 | 0.0002525374 | 0.0006278996 | 535 | 0.0166 | 0.00332 | 0.001432088 | 0.5686482 | 0.003311673 | 0.002508008
65.9 | 0.0069 | 0.00138 | 0.001377853 | 2.42724e-06 | 1.938437e-05 | 0.0002644367 | 0.0006397989 | 536 | 0.0166 | 0.00332 | 0.001432088 | 0.5686482 | 0.003305559 | 0.004349779
69.4 | 0.0071 | 0.00142 | 0.001418758 | 7.665965e-07 | 1.938437e-05 | 0.0002774516 | 0.0006528138 | 538 | 0.0165 | 0.0033 | 0.001432088 | 0.566034 | 0.003293827 | 0.0018705
73 | 0.0073 | 0.00146 | 0.001459894 | 5.282481e-09 | 1.938437e-05 | 0.0002908384 | 0.0006662006 | 539 | 0.0165 | 0.0033 | 0.001432088 | 0.566034 | 0.003288185 | 0.003580174
76.8 | 0.00751 | 0.0015 | 0.001502319 | 2.382492e-06 | 1.938437e-05 | 0.0003049689 | 0.0006803311 | 541 | 0.0165 | 0.0033 | 0.001432088 | 0.566034 | 0.003277294 | 0.006880571
80.8 | 0.00771 | 0.00154 | 0.00154591 | 1.461412e-05 | 1.938437e-05 | 0.0003198431 | 0.0006952053 | 542 | 0.0164 | 0.00328 | 0.001432088 | 0.5633878 | 0.003272026 | 0.002431229
85.1 | 0.00793 | 0.00159 | 0.001591595 | 1.003806e-06 | 1.938437e-05 | 0.0003358328 | 0.000711195 | 544 | 0.0163 | 0.00326 | 0.001432088 | 0.5607092 | 0.003261801 | 0.0005524163
89.5 | 0.00817 | 0.00163 | 0.00163713 | 1.896867e-05 | 1.938437e-05 | 0.0003521945 | 0.0007275567 | 545 | 0.0163 | 0.00326 | 0.001432088 | 0.5607092 | 0.00325683 | 0.0009723434
94.2 | 0.0084 | 0.00168 | 0.001684472 | 7.048264e-06 | 1.938437e-05 | 0.0003696716 | 0.0007450338 | 547 | 0.0162 | 0.00324 | 0.001432088 | 0.5579976 | 0.00324714 | 0.002203759
99.1 | 0.00864 | 0.00173 | 0.001732461 | 2.018408e-06 | 1.938437e-05 | 0.0003878925 | 0.0007632547 | 549 | 0.0162 | 0.00324 | 0.001432088 | 0.5579976 | 0.003237749 | 0.0006946657
104 | 0.00888 | 0.00178 | 0.001779117 | 2.464786e-07 | 1.938437e-05 | 0.0004061134 | 0.0007814756 | 551 | 0.0161 | 0.00322 | 0.001432088 | 0.5552522 | 0.00322862 | 0.002677133
110 | 0.00913 | 0.00183 | 0.001834516 | 6.061012e-06 | 1.938437e-05 | 0.0004284247 | 0.0008037869 | 553 | 0.0161 | 0.00322 | 0.001432088 | 0.5552522 | 0.003219722 | 8.61917e-05
115 | 0.00937 | 0.00187 | 0.001879299 | 2.448289e-05 | 1.938437e-05 | 0.0004470174 | 0.0008223796 | 555 | 0.016 | 0.0032 | 0.001432088 | 0.5524725 | 0.00321103 | 0.003446777
121 | 0.00963 | 0.00193 | 0.001931463 | 5.734281e-07 | 1.938437e-05 | 0.0004693287 | 0.0008446909 | 557 | 0.016 | 0.0032 | 0.001432088 | 0.5524725 | 0.00320252 | 0.0007876248
128 | 0.0099 | 0.00198 | 0.001990267 | 2.661144e-05 | 1.938437e-05 | 0.0004953586 | 0.0008707208 | 560 | 0.0159 | 0.00318 | 0.001432088 | 0.5496579 | 0.003190062 | 0.003164052
134 | 0.0102 | 0.00204 | 0.002039012 | 2.347262e-07 | 1.938437e-05 | 0.0005176699 | 0.0008930321 | 562 | 0.0159 | 0.00318 | 0.001432088 | 0.5496579 | 0.003181938 | 0.0006094688
142 | 0.0105 | 0.00209 | 0.002101775 | 3.138526e-05 | 1.938437e-05 | 0.0005474183 | 0.0009227805 | 565 | 0.0158 | 0.00316 | 0.001432088 | 0.5468076 | 0.003169997 | 0.00316354
149 | 0.0107 | 0.00215 | 0.002154733 | 4.824726e-06 | 1.938437e-05 | 0.0005734481 | 0.0009488103 | 567 | 0.0158 | 0.00316 | 0.001432088 | 0.5468076 | 0.003162185 | 0.0006913967
157 | 0.011 | 0.0022 | 0.002213173 | 3.542612e-05 | 1.938437e-05 | 0.0006031965 | 0.0009785587 | 570 | 0.0157 | 0.00314 | 0.001432088 | 0.5439211 | 0.003150671 | 0.003398428
165 | 0.0113 | 0.00226 | 0.002269544 | 1.768248e-05 | 1.938437e-05 | 0.0006329449 | 0.001008307 | 573 | 0.0156 | 0.00312 | 0.001432088 | 0.5409975 | 0.003139384 | 0.006212836
173 | 0.0116 | 0.00232 | 0.002323994 | 2.95428e-06 | 1.938437e-05 | 0.0006626933 | 0.001038055 | 576 | 0.0156 | 0.00312 | 0.001432088 | 0.5409975 | 0.003128307 | 0.00266257
183 | 0.0119 | 0.00238 | 0.002389568 | 1.603365e-05 | 1.938437e-05 | 0.0006998788 | 0.001075241 | 579 | 0.0155 | 0.0031 | 0.001432088 | 0.5380362 | 0.003117427 | 0.00562176
192 | 0.0122 | 0.00245 | 0.00244641 | 2.153077e-06 | 1.938437e-05 | 0.0007333457 | 0.001108708 | 582 | 0.0155 | 0.0031 | 0.001432088 | 0.5380362 | 0.003106734 | 0.002172342
202 | 0.0125 | 0.00251 | 0.002507361 | 1.107859e-06 | 1.938437e-05 | 0.0007705312 | 0.001145893 | 586 | 0.0154 | 0.00308 | 0.001432088 | 0.5350364 | 0.003092752 | 0.004140381
213 | 0.0129 | 0.00257 | 0.002571962 | 5.821637e-07 | 1.938437e-05 | 0.0008114352 | 0.001186797 | 589 | 0.0153 | 0.00306 | 0.001432088 | 0.5319974 | 0.003082464 | 0.007341152
224 | 0.0132 | 0.00264 | 0.002634246 | 4.770511e-06 | 1.938437e-05 | 0.0008523392 | 0.001227701 | 593 | 0.0153 | 0.00306 | 0.001432088 | 0.5319974 | 0.003068999 | 0.002940983
235 | 0.0135 | 0.0027 | 0.00269444 | 4.258744e-06 | 1.938437e-05 | 0.0008932433 | 0.001268605 | 597 | 0.0152 | 0.00304 | 0.001432088 | 0.5289185 | 0.003055815 | 0.005202172
248 | 0.0139 | 0.00277 | 0.00276316 | 6.128467e-06 | 1.938437e-05 | 0.0009415844 | 0.001316947 | 601 | 0.0152 | 0.00304 | 0.001432088 | 0.5289185 | 0.0030429 | 0.0009540687
261 | 0.0142 | 0.00283 | 0.002829546 | 2.576314e-08 | 1.938437e-05 | 0.0009899255 | 0.001365288 | 605 | 0.0151 | 0.00302 | 0.001432088 | 0.5257987 | 0.003030249 | 0.003393658
274 | 0.0145 | 0.0029 | 0.002893866 | 4.493613e-06 | 1.938437e-05 | 0.001038267 | 0.001413629 | 609 | 0.015 | 0.003 | 0.001432088 | 0.5226374 | 0.003017853 | 0.005951035
288 | 0.0149 | 0.00297 | 0.002961093 | 9.048793e-06 | 1.938437e-05 | 0.001090326 | 0.001465689 | 614 | 0.015 | 0.003 | 0.001432088 | 0.5226374 | 0.003002709 | 0.0009028684
303 | 0.0152 | 0.00305 | 0.003031062 | 3.903859e-05 | 1.938437e-05 | 0.001146105 | 0.001521467 | 619 | 0.0149 | 0.00298 | 0.001432088 | 0.5194336 | 0.002987943 | 0.002665364
319 | 0.0156 | 0.00312 | 0.003103653 | 2.774012e-05 | 1.938437e-05 | 0.001205601 | 0.001580964 | 624 | 0.0148 | 0.00296 | 0.001432088 | 0.5161865 | 0.002973545 | 0.004576107
336 | 0.016 | 0.00319 | 0.003178793 | 1.242884e-05 | 1.938437e-05 | 0.001268817 | 0.001644179 | 629 | 0.0147 | 0.00294 | 0.001432088 | 0.5128953 | 0.002959506 | 0.006634806
353 | 0.0163 | 0.00327 | 0.00325218 | 3.002469e-05 | 1.938437e-05 | 0.001332032 | 0.001707394 | 634 | 0.0147 | 0.00294 | 0.001432088 | 0.5128953 | 0.002945817 | 0.001978454
372 | 0.0167 | 0.00334 | 0.003332441 | 5.145824e-06 | 1.938437e-05 | 0.001402684 | 0.001778047 | 640 | 0.0146 | 0.00292 | 0.001432088 | 0.5095589 | 0.002929838 | 0.003369028
391 | 0.0171 | 0.00342 | 0.003411137 | 6.751584e-06 | 1.938437e-05 | 0.001473337 | 0.001848699 | 646 | 0.0145 | 0.0029 | 0.001432088 | 0.5061766 | 0.002914334 | 0.004942683
412 | 0.0175 | 0.0035 | 0.003496601 | 9.447474e-07 | 1.938437e-05 | 0.001551426 | 0.001926789 | 652 | 0.0145 | 0.0029 | 0.001432088 | 0.5061766 | 0.002899291 | 0.0002444698
433 | 0.0179 | 0.00358 | 0.003580751 | 4.394081e-08 | 1.938437e-05 | 0.001629516 | 0.002004878 | 658 | 0.0144 | 0.00288 | 0.001432088 | 0.5027473 | 0.002884696 | 0.001630399
456 | 0.0183 | 0.00366 | 0.003671681 | 1.012141e-05 | 1.938437e-05 | 0.001715043 | 0.002090405 | 665 | 0.0143 | 0.00286 | 0.001432088 | 0.49927 | 0.002868215 | 0.00287237
479 | 0.0187 | 0.00374 | 0.003761565 | 3.286851e-05 | 1.938437e-05 | 0.001800569 | 0.002175931 | 672 | 0.0143 | 0.00286 | 0.001432088 | 0.49927 | 0.002852305 | 0.002690716
504 | 0.0191 | 0.00383 | 0.003858315 | 5.385459e-05 | 1.938437e-05 | 0.001893533 | 0.002268895 | 679 | 0.0142 | 0.00284 | 0.001432088 | 0.4957437 | 0.002836945 | 0.001075871
[8 empty] | 687 | 0.0141 | 0.00282 | 0.001432088 | 0.4921674 | 0.00282004 | 1.410045e-05
|  |  |  | 3.762264 |  |  |  | 695 | 0.014 | 0.0028 | 0.001432088 | 0.48854 | 0.002803802 | 0.001357732
[8 empty] | 703 | 0.014 | 0.0028 | 0.001432088 | 0.48854 | 0.002788204 | 0.004212895
[8 empty] | 712 | 0.0139 | 0.00278 | 0.001432088 | 0.4848605 | 0.00277139 | 0.003096964
[8 empty] | 721 | 0.0138 | 0.00276 | 0.001432088 | 0.4811276 | 0.002755321 | 0.001695273
[8 empty] | 730 | 0.0137 | 0.00274 | 0.001432088 | 0.4773402 | 0.002739963 | 1.357992e-05
[8 empty] | 740 | 0.0137 | 0.00274 | 0.001432088 | 0.4773402 | 0.002723694 | 0.005951139
[8 empty] | 750 | 0.0136 | 0.00272 | 0.001432088 | 0.4734971 | 0.002708223 | 0.004329804
[8 empty] | 761 | 0.0135 | 0.0027 | 0.001432088 | 0.4695971 | 0.00269208 | 0.002933374
[8 empty] | 772 | 0.0135 | 0.0027 | 0.001432088 | 0.4695971 | 0.002676806 | 0.008590499
[8 empty] | 784 | 0.0134 | 0.00268 | 0.001432088 | 0.4656388 | 0.002661079 | 0.007060134
[8 empty] | 796 | 0.0133 | 0.00266 | 0.001432088 | 0.4616211 | 0.002646273 | 0.005160496
[8 empty] | 808 | 0.0132 | 0.00264 | 0.001432088 | 0.4575425 | 0.002632334 | 0.002903625
[8 empty] | 822 | 0.0132 | 0.00264 | 0.001432088 | 0.4575425 | 0.002617101 | 0.008673856
[8 empty] | 835 | 0.0131 | 0.00262 | 0.001432088 | 0.4534016 | 0.002603885 | 0.006150917
[8 empty] | 850 | 0.013 | 0.0026 | 0.001432088 | 0.449197 | 0.002589671 | 0.003972755
[8 empty] | 865 | 0.0129 | 0.00258 | 0.001432088 | 0.4449272 | 0.00257649 | 0.001360507
[8 empty] | 880 | 0.0129 | 0.00258 | 0.001432088 | 0.4449272 | 0.002564267 | 0.006098172
[8 empty] | 897 | 0.0128 | 0.00256 | 0.001432088 | 0.4405907 | 0.002551484 | 0.003326576
[8 empty] | 914 | 0.0127 | 0.00254 | 0.001432088 | 0.4361859 | 0.002539749 | 9.89435e-05
[8 empty] | 932 | 0.0127 | 0.00254 | 0.001432088 | 0.4361859 | 0.00252837 | 0.004578928
[8 empty] | 950 | 0.0126 | 0.00252 | 0.001432088 | 0.4317112 | 0.002517975 | 0.0008034818
[8 empty] | 970 | 0.0125 | 0.0025 | 0.001432088 | 0.4271648 | 0.002507478 | 0.002991067
[8 empty] | 990 | 0.0124 | 0.00248 | 0.001432088 | 0.4225452 | 0.002497985 | 0.007251869
[8 empty] | 1010 | 0.0124 | 0.00248 | 0.001432088 | 0.4225452 | 0.0024894 | 0.003790325
[8 empty] | 1030 | 0.0123 | 0.00246 | 0.001432088 | 0.4178505 | 0.002481637 | 0.008795467
[8 empty] | 1060 | 0.0122 | 0.00244 | 0.001432088 | 0.4130787 | 0.002471363 | 0.01285349
[8 empty] | 1080 | 0.0122 | 0.00244 | 0.001432088 | 0.4130787 | 0.002465325 | 0.01037926
[8 empty] | 1100 | 0.0121 | 0.00242 | 0.001432088 | 0.4082281 | 0.002459866 | 0.01647354
56.18756

## Burgers-creep recovery
ime vzorca |  |  |  | Shear Stress
[Pa]
|  |  |  | 5 |  | 68.59217 | dolgi časi | [5 empty] | 26.59172 | dolgi časi
|  | 0.0003753622 |  |  |  | 73.67291 | cela | [5 empty] | 59.23988 | cela
[12 empty] | varianceBurgers | 0.2582205
J0 | Eta0 | G1 | Eta1
Pa-1 | Pa.s | Pa | Pa.s |  |  |  |  | Eta 0 | J 1 | lambda1 | Eta 1
1.938437e-05 | 268922.1 | 2664.094 | 4074.79 |  |  | variance | 0.6885318 | 209693.8 | 0.0003041346 | 10.82029 | 16.41489
51587.96 |  | t 1 = | 1.529522 |  |  |  |  | G 1= | 3288.017
time | strain | compl. | J(t) cal | SRD |  | contributi |  |  |  | 0.46675 | 0.46293
sec |  | m^2/N | Pa-1 |  | elastico | el. + visc. |  | time | strain | compl. | comp.calc | srd
[8 empty] | sec |  | m^2/N | Burgers
0.011 | 7.03e-05 | 1.41e-05 | 2.211511e-05 | 0.1313533 | 1.938437e-05 | 1.942527e-05 |  | 505 | 0.0191 | 0.00382 | 0.002408273 | 0.3436292
0.021 | 0.000131 | 2.61e-05 | 2.458088e-05 | 0.003819361 | 1.938437e-05 | 1.946246e-05 |  | 505 | 0.0191 | 0.00382 | 0.002408273 | 0.3436292
0.032 | 0.000158 | 3.17e-05 | 2.727494e-05 | 0.02632144 | 1.938437e-05 | 1.950336e-05 |  | 505 | 0.019 | 0.0038 | 0.002408273 | 0.3339617
0.044 | 0.000182 | 3.63e-05 | 3.019225e-05 | 0.04092342 | 1.938437e-05 | 1.954798e-05 |  | 505 | 0.019 | 0.0038 | 0.002408273 | 0.3339617
0.056 | 0.00021 | 4.19e-05 | 3.30871e-05 | 0.07094473 | 1.938437e-05 | 1.959261e-05 |  | 505 | 0.019 | 0.0038 | 0.002408273 | 0.3339617
0.069 | 0.000222 | 4.45e-05 | 3.619806e-05 | 0.05260031 | 1.938437e-05 | 1.964095e-05 |  | 505 | 0.019 | 0.0038 | 0.002408273 | 0.3339617
0.082 | 0.000253 | 5.07e-05 | 3.92831e-05 | 0.08446652 | 1.938437e-05 | 1.968929e-05 |  | 505 | 0.019 | 0.0038 | 0.002408273 | 0.3339617
0.097 | 0.00027 | 5.39e-05 | 4.281084e-05 | 0.06709489 | 1.938437e-05 | 1.974507e-05 |  | 505 | 0.019 | 0.0038 | 0.002408273 | 0.3339617
0.112 | 0.000285 | 5.7e-05 | 4.63047e-05 | 0.05335015 | 1.938437e-05 | 1.980084e-05 |  | 505 | 0.0189 | 0.00378 | 0.002408273 | 0.3244322
0.128 | 0.000314 | 6.28e-05 | 4.999451e-05 | 0.06560666 | 1.938437e-05 | 1.986034e-05 |  | 505 | 0.0189 | 0.00378 | 0.002408273 | 0.3244322
0.144 | 0.000331 | 6.61e-05 | 5.364654e-05 | 0.05388859 | 1.938437e-05 | 1.991984e-05 |  | 505 | 0.0189 | 0.00378 | 0.002408273 | 0.3244322
0.162 | 0.000355 | 7.09e-05 | 5.77104e-05 | 0.05223418 | 1.938437e-05 | 1.998677e-05 |  | 505 | 0.0189 | 0.00378 | 0.002408273 | 0.3244322
0.18 | 0.000366 | 7.33e-05 | 6.172751e-05 | 0.03514766 | 1.938437e-05 | 2.005371e-05 |  | 505 | 0.0189 | 0.00378 | 0.002408273 | 0.3244322
0.199 | 0.000384 | 7.69e-05 | 6.591766e-05 | 0.02775789 | 1.938437e-05 | 2.012436e-05 |  | 505 | 0.0189 | 0.00378 | 0.002408273 | 0.3244322
0.22 | 0.000408 | 8.16e-05 | 7.048973e-05 | 0.02484261 | 1.938437e-05 | 2.020245e-05 |  | 505 | 0.0189 | 0.00378 | 0.002408273 | 0.3244322
0.241 | 0.000423 | 8.46e-05 | 7.500053e-05 | 0.01638196 | 1.938437e-05 | 2.028054e-05 |  | 505 | 0.0189 | 0.00378 | 0.002408273 | 0.3244322
0.264 | 0.000442 | 8.85e-05 | 7.98716e-05 | 0.01167013 | 1.938437e-05 | 2.036606e-05 |  | 505 | 0.0189 | 0.00378 | 0.002408273 | 0.3244322
0.287 | 0.000454 | 9.08e-05 | 8.467125e-05 | 0.005239281 | 1.938437e-05 | 2.045159e-05 |  | 505 | 0.0188 | 0.00376 | 0.002408273 | 0.3150406
0.312 | 0.000473 | 9.46e-05 | 8.980849e-05 | 0.002846486 | 1.938437e-05 | 2.054455e-05 |  | 505 | 0.0188 | 0.00376 | 0.002408273 | 0.3150406
0.339 | 0.000494 | 9.87e-05 | 9.52649e-05 | 0.001300205 | 1.938437e-05 | 2.064495e-05 |  | 505 | 0.0188 | 0.00376 | 0.002408273 | 0.3150406
0.366 | 0.000521 | 0.000104 | 0.0001006276 | 0.001123169 | 1.938437e-05 | 2.074536e-05 |  | 505 | 0.0188 | 0.00376 | 0.002408273 | 0.3150406
0.395 | 0.000534 | 0.000107 | 0.000106285 | 4.525423e-05 | 1.938437e-05 | 2.085319e-05 |  | 505 | 0.0188 | 0.00376 | 0.002408273 | 0.3150406
0.426 | 0.000551 | 0.00011 | 0.0001122174 | 0.0003904434 | 1.938437e-05 | 2.096847e-05 |  | 505 | 0.0188 | 0.00376 | 0.002408273 | 0.3150406
0.458 | 0.000576 | 0.000115 | 0.0001182187 | 0.0007412976 | 1.938437e-05 | 2.108746e-05 |  | 505 | 0.0188 | 0.00376 | 0.002408273 | 0.3150406
0.492 | 0.000596 | 0.000119 | 0.0001244618 | 0.001925715 | 1.938437e-05 | 2.121389e-05 |  | 505 | 0.0188 | 0.00376 | 0.002408273 | 0.3150406
0.528 | 0.000618 | 0.000124 | 0.0001309255 | 0.002798058 | 1.938437e-05 | 2.134776e-05 |  | 505 | 0.0187 | 0.00374 | 0.002408273 | 0.305787
0.565 | 0.00064 | 0.000128 | 0.0001374154 | 0.004694728 | 1.938437e-05 | 2.148535e-05 |  | 505 | 0.0187 | 0.00374 | 0.002408273 | 0.305787
0.604 | 0.000645 | 0.000129 | 0.0001440919 | 0.01097003 | 1.938437e-05 | 2.163037e-05 |  | 505 | 0.0187 | 0.00374 | 0.002408273 | 0.305787
0.646 | 0.000676 | 0.000135 | 0.0001510981 | 0.01135095 | 1.938437e-05 | 2.178655e-05 |  | 505 | 0.0187 | 0.00374 | 0.002408273 | 0.305787
0.69 | 0.000693 | 0.000139 | 0.0001582391 | 0.01478226 | 1.938437e-05 | 2.195016e-05 |  | 505 | 0.0187 | 0.00374 | 0.002408273 | 0.305787
0.735 | 0.000716 | 0.000143 | 0.0001653377 | 0.01825297 | 1.938437e-05 | 2.21175e-05 |  | 505 | 0.0187 | 0.00374 | 0.002408273 | 0.305787
0.784 | 0.000741 | 0.000148 | 0.000172839 | 0.02065306 | 1.938437e-05 | 2.229971e-05 |  | 505 | 0.0187 | 0.00374 | 0.002408273 | 0.305787
0.835 | 0.000767 | 0.000153 | 0.0001804015 | 0.02307107 | 1.938437e-05 | 2.248935e-05 |  | 505 | 0.0187 | 0.00374 | 0.002408273 | 0.305787
0.888 | 0.000789 | 0.000158 | 0.0001880044 | 0.02547035 | 1.938437e-05 | 2.268644e-05 |  | 505 | 0.0187 | 0.00374 | 0.002408273 | 0.305787
0.944 | 0.00081 | 0.000162 | 0.0001957639 | 0.02974677 | 1.938437e-05 | 2.289468e-05 |  | 505 | 0.0186 | 0.00372 | 0.002408273 | 0.2966713
1 | 0.000837 | 0.000167 | 0.0002032519 | 0.03181207 | 1.938437e-05 | 2.310291e-05 |  | 505 | 0.0186 | 0.00372 | 0.002408273 | 0.2966713
1.07 | 0.00086 | 0.000172 | 0.0002122449 | 0.03595405 | 1.938437e-05 | 2.336321e-05 |  | 505 | 0.0186 | 0.00372 | 0.002408273 | 0.2966713
1.13 | 0.000884 | 0.000177 | 0.0002196417 | 0.03769111 | 1.938437e-05 | 2.358633e-05 |  | 505 | 0.0186 | 0.00372 | 0.002408273 | 0.2966713
1.2 | 0.00091 | 0.000182 | 0.0002279232 | 0.04059632 | 1.938437e-05 | 2.384662e-05 |  | 506 | 0.0186 | 0.00372 | 0.002408273 | 0.2966713
1.27 | 0.000934 | 0.000187 | 0.0002358458 | 0.0428942 | 1.938437e-05 | 2.410692e-05 |  | 506 | 0.0186 | 0.00372 | 0.002408273 | 0.2966713
1.35 | 0.000955 | 0.000191 | 0.0002444815 | 0.04785365 | 1.938437e-05 | 2.440441e-05 |  | 506 | 0.0186 | 0.00372 | 0.002408273 | 0.2966713
1.43 | 0.000988 | 0.000198 | 0.0002526922 | 0.04684548 | 1.938437e-05 | 2.470189e-05 |  | 506 | 0.0185 | 0.0037 | 0.002408273 | 0.2876935
1.51 | 0.00102 | 0.000204 | 0.0002604997 | 0.04704119 | 1.938437e-05 | 2.499937e-05 |  | 506 | 0.0185 | 0.0037 | 0.002408273 | 0.2876935
1.6 | 0.00104 | 0.000208 | 0.0002688267 | 0.0511969 | 1.938437e-05 | 2.533404e-05 |  | 506 | 0.0185 | 0.0037 | 0.002408273 | 0.2876935
1.7 | 0.00107 | 0.000214 | 0.0002775444 | 0.05241907 | 1.938437e-05 | 2.57059e-05 |  | 506 | 0.0185 | 0.0037 | 0.002408273 | 0.2876935
1.79 | 0.0011 | 0.000221 | 0.0002849377 | 0.05035171 | 1.938437e-05 | 2.604057e-05 |  | 506 | 0.0185 | 0.0037 | 0.002408273 | 0.2876935
1.9 | 0.00113 | 0.000226 | 0.0002934286 | 0.05280598 | 1.938437e-05 | 2.644961e-05 |  | 506 | 0.0185 | 0.0037 | 0.002408273 | 0.2876935
2.01 | 0.00116 | 0.000233 | 0.0003013586 | 0.05145401 | 1.938437e-05 | 2.685865e-05 |  | 506 | 0.0185 | 0.0037 | 0.002408273 | 0.2876935
2.12 | 0.00119 | 0.000237 | 0.0003087668 | 0.05402385 | 1.938437e-05 | 2.726769e-05 |  | 506 | 0.0184 | 0.00368 | 0.002408273 | 0.2788537
2.24 | 0.00122 | 0.000244 | 0.0003162956 | 0.05224415 | 1.938437e-05 | 2.771392e-05 |  | 506 | 0.0184 | 0.00368 | 0.002408273 | 0.2788537
2.37 | 0.00125 | 0.000249 | 0.0003238501 | 0.0534191 | 1.938437e-05 | 2.819733e-05 |  | 506 | 0.0184 | 0.00368 | 0.002408273 | 0.2788537
2.5 | 0.00129 | 0.000257 | 0.0003308284 | 0.04980137 | 1.938437e-05 | 2.868074e-05 |  | 506 | 0.0184 | 0.00368 | 0.002408273 | 0.2788537
2.64 | 0.00132 | 0.000265 | 0.0003377529 | 0.04639834 | 1.938437e-05 | 2.920133e-05 |  | 507 | 0.0184 | 0.00368 | 0.002408273 | 0.2788537
2.79 | 0.00135 | 0.00027 | 0.0003445518 | 0.04681735 | 1.938437e-05 | 2.975912e-05 |  | 507 | 0.0184 | 0.00368 | 0.002408273 | 0.2788537
2.95 | 0.0014 | 0.000279 | 0.0003511626 | 0.04222874 | 1.938437e-05 | 3.035408e-05 |  | 507 | 0.0183 | 0.00366 | 0.002408273 | 0.2701518
3.11 | 0.00142 | 0.000285 | 0.000357176 | 0.04083392 | 1.938437e-05 | 3.094905e-05 |  | 507 | 0.0183 | 0.00366 | 0.002408273 | 0.2701518
3.28 | 0.00146 | 0.000292 | 0.0003629768 | 0.03823621 | 1.938437e-05 | 3.158121e-05 |  | 507 | 0.0183 | 0.00366 | 0.002408273 | 0.2701518
3.46 | 0.00149 | 0.000299 | 0.0003685274 | 0.03559365 | 1.938437e-05 | 3.225054e-05 |  | 507 | 0.0183 | 0.00366 | 0.002408273 | 0.2701518
3.65 | 0.00154 | 0.000308 | 0.0003737997 | 0.03098634 | 1.938437e-05 | 3.295707e-05 |  | 507 | 0.0183 | 0.00366 | 0.002408273 | 0.2701518
3.85 | 0.00158 | 0.000316 | 0.0003787746 | 0.02746665 | 1.938437e-05 | 3.370078e-05 |  | 507 | 0.0183 | 0.00366 | 0.002408273 | 0.2701518
4.06 | 0.00162 | 0.000324 | 0.0003834411 | 0.02403127 | 1.938437e-05 | 3.448167e-05 |  | 507 | 0.0182 | 0.00364 | 0.002408273 | 0.2615878
4.29 | 0.00167 | 0.000333 | 0.0003879826 | 0.02008287 | 1.938437e-05 | 3.533694e-05 |  | 508 | 0.0182 | 0.00364 | 0.002408273 | 0.2615878
4.52 | 0.00171 | 0.000342 | 0.0003920094 | 0.01627459 | 1.938437e-05 | 3.619221e-05 |  | 508 | 0.0182 | 0.00364 | 0.002408273 | 0.2615878
4.77 | 0.00175 | 0.000351 | 0.0003958862 | 0.0128554 | 1.938437e-05 | 3.712184e-05 |  | 508 | 0.0182 | 0.00364 | 0.002408273 | 0.2615878
5.02 | 0.0018 | 0.000359 | 0.0003993187 | 0.01019467 | 1.938437e-05 | 3.805148e-05 |  | 508 | 0.0182 | 0.00364 | 0.002408273 | 0.2615878
5.29 | 0.00185 | 0.000369 | 0.0004026036 | 0.006966514 | 1.938437e-05 | 3.905549e-05 |  | 508 | 0.0181 | 0.00362 | 0.002408273 | 0.2531618
5.58 | 0.00189 | 0.000379 | 0.0004057224 | 0.004338027 | 1.938437e-05 | 4.013387e-05 |  | 508 | 0.0181 | 0.00362 | 0.002408273 | 0.2531618
5.88 | 0.00195 | 0.00039 | 0.0004085787 | 0.002067652 | 1.938437e-05 | 4.124943e-05 |  | 509 | 0.0181 | 0.00362 | 0.002408273 | 0.2531618
6.2 | 0.00201 | 0.000402 | 0.0004112851 | 0.0005096631 | 1.938437e-05 | 4.243937e-05 |  | 509 | 0.0181 | 0.00362 | 0.002408273 | 0.2531618
6.53 | 0.00206 | 0.000412 | 0.0004137768 | 1.843951e-05 | 1.938437e-05 | 4.366649e-05 |  | 509 | 0.0181 | 0.00362 | 0.002408273 | 0.2531618
6.88 | 0.00211 | 0.000421 | 0.0004161525 | 0.0001356847 | 1.938437e-05 | 4.496798e-05 |  | 509 | 0.018 | 0.0036 | 0.002408273 | 0.2448737
7.25 | 0.00217 | 0.000433 | 0.000418426 | 0.001213163 | 1.938437e-05 | 4.634384e-05 |  | 509 | 0.018 | 0.0036 | 0.002408273 | 0.2448737
7.64 | 0.00222 | 0.000443 | 0.0004206145 | 0.002832474 | 1.938437e-05 | 4.779408e-05 |  | 510 | 0.018 | 0.0036 | 0.002408273 | 0.2448737
8.05 | 0.00227 | 0.000455 | 0.0004227368 | 0.005824735 | 1.938437e-05 | 4.931868e-05 |  | 510 | 0.018 | 0.0036 | 0.002408273 | 0.2448737
8.48 | 0.00233 | 0.000466 | 0.0004248122 | 0.009400343 | 1.938437e-05 | 5.091766e-05 |  | 510 | 0.0179 | 0.00358 | 0.002408273 | 0.2367235
8.93 | 0.0024 | 0.00048 | 0.0004268596 | 0.01549813 | 1.938437e-05 | 5.2591e-05 |  | 510 | 0.0179 | 0.00358 | 0.002408273 | 0.2367235
9.4 | 0.00245 | 0.000491 | 0.0004288966 | 0.02096645 | 1.938437e-05 | 5.433872e-05 |  | 511 | 0.0179 | 0.00358 | 0.002408273 | 0.2367235
9.9 | 0.00251 | 0.000502 | 0.0004309802 | 0.02715467 | 1.938437e-05 | 5.6198e-05 |  | 511 | 0.0179 | 0.00358 | 0.002408273 | 0.2367235
10.4 | 0.00259 | 0.000517 | 0.0004330012 | 0.03763294 | 1.938437e-05 | 5.805727e-05 |  | 511 | 0.0178 | 0.00356 | 0.002408273 | 0.2287113
11 | 0.00265 | 0.00053 | 0.000435368 | 0.04724573 | 1.938437e-05 | 6.02884e-05 |  | 511 | 0.0178 | 0.00356 | 0.002408273 | 0.2287113
11.6 | 0.00273 | 0.000546 | 0.0004376909 | 0.06123438 | 1.938437e-05 | 6.251953e-05 |  | 512 | 0.0178 | 0.00356 | 0.002408273 | 0.2287113
12.2 | 0.00279 | 0.000559 | 0.0004399839 | 0.07317078 | 1.938437e-05 | 6.475066e-05 |  | 512 | 0.0178 | 0.00356 | 0.002408273 | 0.2287113
12.8 | 0.00289 | 0.000578 | 0.0004422569 | 0.09420771 | 1.938437e-05 | 6.698179e-05 |  | 512 | 0.0177 | 0.00354 | 0.002408273 | 0.220837
13.5 | 0.00295 | 0.000589 | 0.0004448919 | 0.1049224 | 1.938437e-05 | 6.958477e-05 |  | 513 | 0.0177 | 0.00354 | 0.002408273 | 0.220837
14.2 | 0.00303 | 0.000606 | 0.0004475151 | 0.1254182 | 1.938437e-05 | 7.218776e-05 |  | 513 | 0.0177 | 0.00354 | 0.002408273 | 0.220837
15 | 0.00312 | 0.000624 | 0.0004505041 | 0.1483135 | 1.938437e-05 | 7.516259e-05 |  | 514 | 0.0177 | 0.00354 | 0.002408273 | 0.220837
15.8 | 0.00319 | 0.000638 | 0.0004534874 | 0.1655472 | 1.938437e-05 | 7.813743e-05 |  | 514 | 0.0176 | 0.00352 | 0.002408273 | 0.2131007
16.6 | 0.00328 | 0.000656 | 0.0004564672 | 0.1910774 | 1.938437e-05 | 8.111227e-05 |  | 514 | 0.0176 | 0.00352 | 0.002408273 | 0.2131007
17.5 | 0.00332 | 0.000664 | 0.0004598171 | 0.1971825 | 1.938437e-05 | 8.445897e-05 |  | 515 | 0.0176 | 0.00352 | 0.002408273 | 0.2131007
18.4 | 0.00347 | 0.000694 | 0.0004631656 | 0.2483867 | 1.938437e-05 | 8.780566e-05 |  | 515 | 0.0175 | 0.0035 | 0.002408273 | 0.2055023
19.3 | 0.00356 | 0.000713 | 0.0004665133 | 0.2791637 | 1.938437e-05 | 9.115235e-05 |  | 516 | 0.0175 | 0.0035 | 0.002408273 | 0.2055023
20.4 | 0.00366 | 0.000733 | 0.0004706043 | 0.3108862 | 1.938437e-05 | 9.524276e-05 |  | 516 | 0.0175 | 0.0035 | 0.002408273 | 0.2055023
21.4 | 0.00376 | 0.000752 | 0.0004743232 | 0.342713 | 1.938437e-05 | 9.896131e-05 |  | 517 | 0.0174 | 0.00348 | 0.002408273 | 0.1980418
22.6 | 0.00386 | 0.000771 | 0.0004787856 | 0.3724955 | 1.938437e-05 | 0.0001034236 |  | 517 | 0.0174 | 0.00348 | 0.002408273 | 0.1980418
23.8 | 0.00397 | 0.000794 | 0.0004832479 | 0.4135119 | 1.938437e-05 | 0.0001078858 |  | 518 | 0.0174 | 0.00348 | 0.002408273 | 0.1980418
25 | 0.00409 | 0.000818 | 0.0004877102 | 0.4586342 | 1.938437e-05 | 0.0001123481 |  | 518 | 0.0173 | 0.00346 | 0.002408273 | 0.1907193
26.3 | 0.00419 | 0.000837 | 0.0004925444 | 0.4890754 | 1.938437e-05 | 0.0001171822 |  | 519 | 0.0173 | 0.00346 | 0.002408273 | 0.1907193
27.7 | 0.0043 | 0.00086 | 0.0004977503 | 0.5296547 | 1.938437e-05 | 0.0001223882 |  | 520 | 0.0173 | 0.00346 | 0.002408273 | 0.1907193
29.1 | 0.00442 | 0.000885 | 0.0005029563 | 0.5769863 | 1.938437e-05 | 0.0001275941 |  | 520 | 0.0172 | 0.00344 | 0.002408273 | 0.1835347
30.7 | 0.00455 | 0.00091 | 0.000508906 | 0.6211796 | 1.938437e-05 | 0.0001335438 |  | 521 | 0.0172 | 0.00344 | 0.002408273 | 0.1835347
32.3 | 0.00467 | 0.000935 | 0.0005148557 | 0.665926 | 1.938437e-05 | 0.0001394935 |  | 522 | 0.0172 | 0.00344 | 0.002408273 | 0.1835347
34 | 0.00481 | 0.000962 | 0.0005211772 | 0.7154137 | 1.938437e-05 | 0.000145815 |  | 523 | 0.0171 | 0.00342 | 0.002408273 | 0.176488
35.8 | 0.00494 | 0.000988 | 0.0005278706 | 0.7598101 | 1.938437e-05 | 0.0001525084 |  | 523 | 0.0171 | 0.00342 | 0.002408273 | 0.176488
37.6 | 0.00508 | 0.00102 | 0.000534564 | 0.8246404 | 1.938437e-05 | 0.0001592018 |  | 524 | 0.0171 | 0.00342 | 0.002408273 | 0.176488
39.6 | 0.00523 | 0.00105 | 0.0005420011 | 0.8784666 | 1.938437e-05 | 0.0001666389 |  | 525 | 0.017 | 0.0034 | 0.002408273 | 0.1695793
41.7 | 0.00537 | 0.00107 | 0.00054981 | 0.8951558 | 1.938437e-05 | 0.0001744478 |  | 526 | 0.017 | 0.0034 | 0.002408273 | 0.1695793
43.9 | 0.00552 | 0.0011 | 0.0005579908 | 0.9435374 | 1.938437e-05 | 0.0001826286 |  | 527 | 0.0169 | 0.00338 | 0.002408273 | 0.1628085
46.2 | 0.00567 | 0.00113 | 0.0005665435 | 0.989132 | 1.938437e-05 | 0.0001911813 |  | 528 | 0.0169 | 0.00338 | 0.002408273 | 0.1628085
48.6 | 0.00583 | 0.00117 | 0.000575468 | 1.067353 | 1.938437e-05 | 0.0002001058 |  | 529 | 0.0169 | 0.00338 | 0.002408273 | 0.1628085
51.1 | 0.006 | 0.0012 | 0.0005847644 | 1.106932 | 1.938437e-05 | 0.0002094022 |  | 530 | 0.0168 | 0.00336 | 0.002408273 | 0.1561757
53.8 | 0.00617 | 0.00123 | 0.0005948045 | 1.140424 | 1.938437e-05 | 0.0002194423 |  | 531 | 0.0168 | 0.00336 | 0.002408273 | 0.1561757
56.6 | 0.00635 | 0.00127 | 0.0006052164 | 1.206533 | 1.938437e-05 | 0.0002298542 |  | 532 | 0.0167 | 0.00334 | 0.002408273 | 0.1496807
59.6 | 0.00652 | 0.0013 | 0.0006163721 | 1.230138 | 1.938437e-05 | 0.0002410099 |  | 534 | 0.0167 | 0.00334 | 0.002408273 | 0.1496807
62.7 | 0.00671 | 0.00134 | 0.0006278996 | 1.286181 | 1.938437e-05 | 0.0002525374 |  | 535 | 0.0166 | 0.00332 | 0.002408273 | 0.1433238
65.9 | 0.0069 | 0.00138 | 0.0006397989 | 1.338482 | 1.938437e-05 | 0.0002644367 |  | 536 | 0.0166 | 0.00332 | 0.002408273 | 0.1433238
69.4 | 0.0071 | 0.00142 | 0.0006528138 | 1.381093 | 1.938437e-05 | 0.0002774516 |  | 538 | 0.0165 | 0.0033 | 0.002408273 | 0.1371047
73 | 0.0073 | 0.00146 | 0.0006662006 | 1.419749 | 1.938437e-05 | 0.0002908384 |  | 539 | 0.0165 | 0.0033 | 0.002408273 | 0.1371047
76.8 | 0.00751 | 0.0015 | 0.0006803311 | 1.451564 | 1.938437e-05 | 0.0003049689 |  | 541 | 0.0165 | 0.0033 | 0.002408273 | 0.1371047
80.8 | 0.00771 | 0.00154 | 0.0006952053 | 1.476646 | 1.938437e-05 | 0.0003198431 |  | 542 | 0.0164 | 0.00328 | 0.002408273 | 0.1310236
85.1 | 0.00793 | 0.00159 | 0.000711195 | 1.526889 | 1.938437e-05 | 0.0003358328 |  | 544 | 0.0163 | 0.00326 | 0.002408273 | 0.1250804
89.5 | 0.00817 | 0.00163 | 0.0007275567 | 1.538531 | 1.938437e-05 | 0.0003521945 |  | 545 | 0.0163 | 0.00326 | 0.002408273 | 0.1250804
94.2 | 0.0084 | 0.00168 | 0.0007450338 | 1.574852 | 1.938437e-05 | 0.0003696716 |  | 547 | 0.0162 | 0.00324 | 0.002408273 | 0.1192752
99.1 | 0.00864 | 0.00173 | 0.0007632547 | 1.604298 | 1.938437e-05 | 0.0003878925 |  | 549 | 0.0162 | 0.00324 | 0.002408273 | 0.1192752
104 | 0.00888 | 0.00178 | 0.0007814756 | 1.632625 | 1.938437e-05 | 0.0004061134 |  | 551 | 0.0161 | 0.00322 | 0.002408273 | 0.1136079
110 | 0.00913 | 0.00183 | 0.0008037869 | 1.630021 | 1.938437e-05 | 0.0004284247 |  | 553 | 0.0161 | 0.00322 | 0.002408273 | 0.1136079
115 | 0.00937 | 0.00187 | 0.0008223796 | 1.622793 | 1.938437e-05 | 0.0004470174 |  | 555 | 0.016 | 0.0032 | 0.002408273 | 0.1080785
121 | 0.00963 | 0.00193 | 0.0008446909 | 1.650864 | 1.938437e-05 | 0.0004693287 |  | 557 | 0.016 | 0.0032 | 0.002408273 | 0.1080785
128 | 0.0099 | 0.00198 | 0.0008707208 | 1.62302 | 1.938437e-05 | 0.0004953586 |  | 560 | 0.0159 | 0.00318 | 0.002408273 | 0.1026871
134 | 0.0102 | 0.00204 | 0.0008930321 | 1.649561 | 1.938437e-05 | 0.0005176699 |  | 562 | 0.0159 | 0.00318 | 0.002408273 | 0.1026871
142 | 0.0105 | 0.00209 | 0.0009227805 | 1.599957 | 1.938437e-05 | 0.0005474183 |  | 565 | 0.0158 | 0.00316 | 0.002408273 | 0.09743362
149 | 0.0107 | 0.00215 | 0.0009488103 | 1.602745 | 1.938437e-05 | 0.0005734481 |  | 567 | 0.0158 | 0.00316 | 0.002408273 | 0.09743362
157 | 0.011 | 0.0022 | 0.0009785587 | 1.558014 | 1.938437e-05 | 0.0006031965 |  | 570 | 0.0157 | 0.00314 | 0.002408273 | 0.09231807
165 | 0.0113 | 0.00226 | 0.001008307 | 1.541026 | 1.938437e-05 | 0.0006329449 |  | 573 | 0.0156 | 0.00312 | 0.002408273 | 0.08734045
173 | 0.0116 | 0.00232 | 0.001038055 | 1.525097 | 1.938437e-05 | 0.0006626933 |  | 576 | 0.0156 | 0.00312 | 0.002408273 | 0.08734045
183 | 0.0119 | 0.00238 | 0.001075241 | 1.472479 | 1.938437e-05 | 0.0006998788 |  | 579 | 0.0155 | 0.0031 | 0.002408273 | 0.08250077
192 | 0.0122 | 0.00245 | 0.001108708 | 1.463567 | 1.938437e-05 | 0.0007333457 |  | 582 | 0.0155 | 0.0031 | 0.002408273 | 0.08250077
202 | 0.0125 | 0.00251 | 0.001145893 | 1.417125 | 1.938437e-05 | 0.0007705312 |  | 586 | 0.0154 | 0.00308 | 0.002408273 | 0.07779903
213 | 0.0129 | 0.00257 | 0.001186797 | 1.358371 | 1.938437e-05 | 0.0008114352 |  | 589 | 0.0153 | 0.00306 | 0.002408273 | 0.07323522
224 | 0.0132 | 0.00264 | 0.001227701 | 1.323328 | 1.938437e-05 | 0.0008523392 |  | 593 | 0.0153 | 0.00306 | 0.002408273 | 0.07323522
235 | 0.0135 | 0.0027 | 0.001268605 | 1.273109 | 1.938437e-05 | 0.0008932433 |  | 597 | 0.0152 | 0.00304 | 0.002408273 | 0.06880935
248 | 0.0139 | 0.00277 | 0.001316947 | 1.217382 | 1.938437e-05 | 0.0009415844 |  | 601 | 0.0152 | 0.00304 | 0.002408273 | 0.06880935
261 | 0.0142 | 0.00283 | 0.001365288 | 1.150949 | 1.938437e-05 | 0.0009899255 |  | 605 | 0.0151 | 0.00302 | 0.002408273 | 0.06452141
274 | 0.0145 | 0.0029 | 0.001413629 | 1.105564 | 1.938437e-05 | 0.001038267 |  | 609 | 0.015 | 0.003 | 0.002408273 | 0.06037141
288 | 0.0149 | 0.00297 | 0.001465689 | 1.053397 | 1.938437e-05 | 0.001090326 |  | 614 | 0.015 | 0.003 | 0.002408273 | 0.06037141
303 | 0.0152 | 0.00305 | 0.001521467 | 1.009311 | 1.938437e-05 | 0.001146105 |  | 619 | 0.0149 | 0.00298 | 0.002408273 | 0.05635935
319 | 0.0156 | 0.00312 | 0.001580964 | 0.9476634 | 1.938437e-05 | 0.001205601 |  | 624 | 0.0148 | 0.00296 | 0.002408273 | 0.05248522
336 | 0.016 | 0.00319 | 0.001644179 | 0.883935 | 1.938437e-05 | 0.001268817 |  | 629 | 0.0147 | 0.00294 | 0.002408273 | 0.04874903
353 | 0.0163 | 0.00327 | 0.001707394 | 0.8375896 | 1.938437e-05 | 0.001332032 |  | 634 | 0.0147 | 0.00294 | 0.002408273 | 0.04874903
372 | 0.0167 | 0.00334 | 0.001778047 | 0.7717024 | 1.938437e-05 | 0.001402684 |  | 640 | 0.0146 | 0.00292 | 0.002408273 | 0.04515078
391 | 0.0171 | 0.00342 | 0.001848699 | 0.7224143 | 1.938437e-05 | 0.001473337 |  | 646 | 0.0145 | 0.0029 | 0.002408273 | 0.04169046
412 | 0.0175 | 0.0035 | 0.001926789 | 0.6666626 | 1.938437e-05 | 0.001551426 |  | 652 | 0.0145 | 0.0029 | 0.002408273 | 0.04169046
433 | 0.0179 | 0.00358 | 0.002004878 | 0.6172377 | 1.938437e-05 | 0.001629516 |  | 658 | 0.0144 | 0.00288 | 0.002408273 | 0.03836808
456 | 0.0183 | 0.00366 | 0.002090405 | 0.5637865 | 1.938437e-05 | 0.001715043 |  | 665 | 0.0143 | 0.00286 | 0.002408273 | 0.03518363
479 | 0.0187 | 0.00374 | 0.002175931 | 0.5166796 | 1.938437e-05 | 0.001800569 |  | 672 | 0.0143 | 0.00286 | 0.002408273 | 0.03518363
504 | 0.0191 | 0.00383 | 0.002268895 | 0.4734078 | 1.938437e-05 | 0.001893533 |  | 679 | 0.0142 | 0.00284 | 0.002408273 | 0.03213712
[8 empty] | 687 | 0.0141 | 0.00282 | 0.002408273 | 0.02922855
|  |  |  | 73.67291 |  |  |  | 695 | 0.014 | 0.0028 | 0.002408273 | 0.02645791
[8 empty] | 703 | 0.014 | 0.0028 | 0.002408273 | 0.02645791
[8 empty] | 712 | 0.0139 | 0.00278 | 0.002408273 | 0.02382521
[8 empty] | 721 | 0.0138 | 0.00276 | 0.002408273 | 0.02133045
[8 empty] | 730 | 0.0137 | 0.00274 | 0.002408273 | 0.01897362
[8 empty] | 740 | 0.0137 | 0.00274 | 0.002408273 | 0.01897362
[8 empty] | 750 | 0.0136 | 0.00272 | 0.002408273 | 0.01675473
[8 empty] | 761 | 0.0135 | 0.0027 | 0.002408273 | 0.01467377
[8 empty] | 772 | 0.0135 | 0.0027 | 0.002408273 | 0.01467377
[8 empty] | 784 | 0.0134 | 0.00268 | 0.002408273 | 0.01273075
[8 empty] | 796 | 0.0133 | 0.00266 | 0.002408273 | 0.01092567
[8 empty] | 808 | 0.0132 | 0.00264 | 0.002408273 | 0.009258525
[8 empty] | 822 | 0.0132 | 0.00264 | 0.002408273 | 0.009258525
[8 empty] | 835 | 0.0131 | 0.00262 | 0.002408273 | 0.007729315
[8 empty] | 850 | 0.013 | 0.0026 | 0.002408273 | 0.006338042
[8 empty] | 865 | 0.0129 | 0.00258 | 0.002408273 | 0.005084704
[8 empty] | 880 | 0.0129 | 0.00258 | 0.002408273 | 0.005084704
[8 empty] | 897 | 0.0128 | 0.00256 | 0.002408273 | 0.003969303
[8 empty] | 914 | 0.0127 | 0.00254 | 0.002408273 | 0.002991838
[8 empty] | 932 | 0.0127 | 0.00254 | 0.002408273 | 0.002991838
[8 empty] | 950 | 0.0126 | 0.00252 | 0.002408273 | 0.00215231
[8 empty] | 970 | 0.0125 | 0.0025 | 0.002408273 | 0.001450718
[8 empty] | 990 | 0.0124 | 0.00248 | 0.002408273 | 0.0008870617
[8 empty] | 1010 | 0.0124 | 0.00248 | 0.002408273 | 0.0008870617
[8 empty] | 1030 | 0.0123 | 0.00246 | 0.002408273 | 0.000461342
[8 empty] | 1060 | 0.0122 | 0.00244 | 0.002408273 | 0.0001735587
[8 empty] | 1080 | 0.0122 | 0.00244 | 0.002408273 | 0.0001735587
[8 empty] | 1100 | 0.0121 | 0.00242 | 0.002408273 | 2.371165e-05
25.82205