## Sheet1
Data Series Information
Name: |  |  | PI3012-019 4
Sample: |  |  | PI3012-019
Operator: |  |  | LN
Remarks: |  |  | 29.5.15,FREKVENČNI TEST,ponovno
Number of Intervals: |  |  | 1
Application: |  |  | RHEOPLUS/32 V3.62 21003542-33025
Device: |  |  | MCR301 SN80304166; FW3.20; Slot3; Adj133d
Measuring Date/Time: |  |  | 29.5.2015; 14:53
Measuring System: |  |  | PP50-SN12453; [d=1 mm]
Accessories: |  |  | TU1=P-PTD200-SN80320869
Calculating Constants:
- Norm. Csr [min/s]: |  |  | 2.6152503
- Norm. Css [Pa/mNm]: |  |  | 40.872028
- Start Delay Time [s]: |  |  | 5.688
- Substance Density [rho]: |  |  | 1000
- Measurement Type: |  |  | 1
- Motor Correction Factor: |  |  | 1
- Axial Compliance [m/N]: |  |  | 5.9e-07
Interval: |  |  | 1
Number of Data Points: |  |  | 16
Time Setting: |  |  | 16 Meas. Pts.
Measuring Profile:
#NAME? |  |  | Amplitude gamma = 0,5 %
Angular Frequency omega = 100 ... 0,1 rad/s log; ¦Slope¦ = 5 Pt. / dec
Meas. Pts. | Complex Modulus | Angular Frequency | Storage Modulus | Loss Modulus | Damping Factor | Complex Viscosity | Deflection Angle | Torque | Status
| [Pa] | [rad/s] | [Pa] | [Pa] | [1] | [Pa·s] | [mrad] | [µNm] | []
1 | 968 | 100 | 899 | 359 | 0.399 | 9.68 | 0.2 | 118 | DSO
2 | 871 | 63.1 | 814 | 311 | 0.382 | 13.8 | 0.2 | 106 | DSO
3 | 788 | 39.8 | 741 | 270 | 0.365 | 19.8 | 0.2 | 96.3 | DSO
4 | 717 | 25.1 | 677 | 236 | 0.349 | 28.5 | 0.2 | 87.6 | DSO
5 | 654 | 15.8 | 621 | 208 | 0.335 | 41.3 | 0.2 | 80 | DSO
6 | 600 | 10 | 571 | 184 | 0.321 | 60 | 0.2 | 73.4 | DSO
7 | 552 | 6.31 | 527 | 163 | 0.309 | 87.5 | 0.2 | 67.5 | DSO
8 | 510 | 3.98 | 488 | 146 | 0.298 | 128 | 0.2 | 62.3 | DSO
9 | 472 | 2.51 | 453 | 131 | 0.29 | 188 | 0.2 | 57.7 | DSO
10 | 439 | 1.58 | 422 | 119 | 0.282 | 277 | 0.2 | 53.6 | DSO
11 | 409 | 1 | 394 | 109 | 0.277 | 409 | 0.2 | 50 | DSO
12 | 381 | 0.631 | 368 | 100 | 0.273 | 605 | 0.2 | 46.6 | DSO
13 | 357 | 0.398 | 344 | 93.3 | 0.271 | 896 | 0.2 | 43.6 | DSO
14 | 334 | 0.251 | 322 | 88.1 | 0.273 | 1330 | 0.2 | 40.9 | DSO
15 | 314 | 0.158 | 303 | 82.3 | 0.272 | 1980 | 0.2 | 38.4 | DSO
16 | 296 | 0.1 | 286 | 78 | 0.273 | 2960 | 0.2 | 36.2 | DSO
Data Series Information
Name: |  |  | Amplitudni test PI3012-019(26.5.15) 2
Sample: |  |  | PI3012-019
Operator: |  |  | LN
Remarks: |  |  | 42150
Number of Intervals: |  |  | 1
Application: |  |  | RHEOPLUS/32 V3.62 21003542-33025
Device: |  |  | MCR301 SN80304166; FW3.20; Slot3; Adj130d
Measuring Date/Time: |  |  | 26.5.2015; 12:06
Measuring System: |  |  | PP50-SN12453; [d=1 mm]
Accessories: |  |  | TU1=P-PTD200-SN80320869
Calculating Constants:
- Norm. Csr [min/s]: |  |  | 2.6152503
- Norm. Css [Pa/mNm]: |  |  | 40.872028
- Start Delay Time [s]: |  |  | 5.307
- Substance Density [rho]: |  |  | 1000
- Measurement Type: |  |  | 1
- Motor Correction Factor: |  |  | 1
- Axial Compliance [m/N]: |  |  | 5.9e-07
Interval: |  |  | 1
Number of Data Points: |  |  | 21
Time Setting: |  |  | 21 Meas. Pts.
Measuring Profile:
#NAME? |  |  | Amplitude gamma = 0,01 ... 100 % log; ¦Slope¦ = 5 Pt. / dec
Angular Frequency omega = 10 rad/s
|  |  | G' | G''
Meas. Pts. | Strain | Shear Stress | Storage Modulus | Loss Modulus | Damping Factor | Deflection Angle | Torque | Status
| [%] | [Pa] | [Pa] | [Pa] | [1] | [mrad] | [µNm] | []
1 | 0.00993 | 0.048295051 | 453.7711606 | 175.4784491 | 0.387 | 0.00398 | 1.18 | DSO
2 | 0.0158 | 0.085403943 | 510.2480636 | 176.0686077 | 0.345 | 0.00634 | 2.09 | DSO
3 | 0.0251 | 0.13947324 | 527.02279 | 176.0620302 | 0.334 | 0.0101 | 3.41 | DSO
4 | 0.0398 | 0.22458098 | 536.0257037 | 176.7597146 | 0.33 | 0.0159 | 5.49 | DSO
5 | 0.0631 | 0.35908898 | 541.1956277 | 176.8189546 | 0.327 | 0.0253 | 8.79 | DSO
6 | 0.1 | 0.57218884 | 544.3607168 | 176.9672553 | 0.325 | 0.04 | 14 | DSO
7 | 0.158 | 0.90961609 | 546.1141756 | 177.181081 | 0.324 | 0.0635 | 22.3 | DSO
8 | 0.251 | 1.4419118 | 546.1340773 | 177.4246341 | 0.325 | 0.101 | 35.3 | DSO
9 | 0.398 | 2.2721765 | 542.6518151 | 177.4451158 | 0.327 | 0.159 | 55.6 | DSO
10 | 0.631 | 3.5487787 | 534.0107755 | 177.1402926 | 0.332 | 0.253 | 86.8 | DSO
11 | 1 | 5.4658784 | 517.5702603 | 176.2501584 | 0.341 | 0.4 | 134 | DSO
12 | 1.58 | 8.2190074 | 488.5733175 | 174.2830105 | 0.357 | 0.635 | 201 | DSO
13 | 2.51 | 11.863985 | 440.3435594 | 171.1352387 | 0.389 | 1.01 | 290 | DSO
14 | 3.98 | 16.092342 | 369.0492672 | 165.1327992 | 0.447 | 1.59 | 394 | DSO
15 | 6.31 | 20.320215 | 281.8944666 | 155.8826649 | 0.553 | 2.53 | 497 | DSO
16 | 10 | 24.129331 | 195.484297 | 141.5655297 | 0.724 | 4 | 590 | DSO
17 | 15.8 | 27.795366 | 125.9435908 | 122.1408058 | 0.97 | 6.35 | 680 | DSO
18 | 25.1 | 31.921173 | 77.50449332 | 100.7804319 | 1.3 | 10.1 | 781 | DSO
19 | 39.8 | 37.367782 | 46.95242924 | 81.32650007 | 1.73 | 15.9 | 914 | DSO
20 | 63.1 | 45.332553 | 28.80884882 | 65.8516692 | 2.29 | 25.3 | 1110 | DSO
21 | 100 | 56.261554 | 17.9426386 | 53.34511863 | 2.97 | 40 | 1380 | DSO
Data Series Information
Name: |  |  | Tokovna krivulja PI3012-019(26.5.15) 1
Sample: |  |  | PI3012-019
Operator: |  |  | LN
Remarks: |  |  | 42150
Meas. Pts. | Shear Rate | Shear Stress | Viscosity | Zero Shear Viscosity
| [1/s] | [Pa] | [Pa·s] | [Pa·s]
1 | 0.01 | 10.9 | 1090 | ******
2 | 0.0147 | 13 | 884 | ******
3 | 0.0217 | 13.7 | 634 | ******
4 | 0.0319 | 14.7 | 459 | ******
5 | 0.047 | 16 | 340 | ******
6 | 0.0693 | 17.4 | 251 | ******
7 | 0.102 | 18.9 | 186 | ******
8 | 0.15 | 20.6 | 137 | ******
9 | 0.221 | 22.4 | 101 | ******
10 | 0.326 | 24.4 | 74.9 | ******
11 | 0.48 | 26.8 | 55.8 | ******
12 | 0.707 | 29.5 | 41.7 | ******
13 | 1.04 | 32.4 | 31.1 | ******
14 | 1.53 | 35.7 | 23.3 | ******
15 | 2.26 | 39.3 | 17.4 | ******
16 | 3.33 | 43.6 | 13.1 | ******
17 | 4.9 | 48.6 | 9.93 | ******
18 | 7.22 | 54.6 | 7.56 | ******
19 | 10.6 | 61.4 | 5.78 | ******
20 | 15.7 | 69.4 | 4.43 | ******
21 | 23.1 | 78.6 | 3.41 | ******
22 | 33.9 | 89.5 | 2.64 | ******
23 | 50 | 102 | 2.05 | ******
Meas. Pts. | Shear Rate | Shear Stress | Viscosity | Zero Shear Viscosity
| [1/s] | [Pa] | [Pa·s] | [Pa·s]
1 | 50 | 102 | 2.04 | ******
2 | 33.9 | 88.4 | 2.6 | ******
3 | 23 | 77.2 | 3.35 | ******
4 | 15.6 | 67.9 | 4.34 | ******
5 | 10.6 | 60.1 | 5.65 | ******
6 | 7.21 | 53.1 | 7.36 | ******
7 | 4.9 | 47.3 | 9.65 | ******
8 | 3.33 | 42.4 | 12.7 | ******
9 | 2.26 | 38.1 | 16.9 | ******
10 | 1.53 | 34.3 | 22.4 | ******
11 | 1.04 | 31.1 | 29.8 | ******
12 | 0.707 | 28.2 | 39.9 | ******
13 | 0.48 | 25.8 | 53.7 | ******
14 | 0.326 | 23.6 | 72.4 | ******
15 | 0.221 | 21.7 | 98 | ******
16 | 0.15 | 20 | 133 | ******
17 | 0.102 | 18.5 | 181 | ******
18 | 0.0693 | 17.1 | 247 | ******
19 | 0.0471 | 15.9 | 337 | ******
20 | 0.0319 | 14.7 | 460 | ******
21 | 0.0217 | 13.6 | 627 | ******
22 | 0.0147 | 12.5 | 851 | ******
23 | 0.01 | 11.5 | 1150 | ******
Data Series Information
Name: |  |  | PI3012-019 1
Sample: |  |  | PI3012-019
Operator: |  |  | LN
Remarks: |  |  | 26.5.2015,ČASOVNI TEST
Number of Intervals: |  |  | 2
Application: |  |  | RHEOPLUS/32 V3.62 21003542-33025
Device: |  |  | MCR301 SN80304166; FW3.20; Slot3; Adj130d
Measuring Date/Time: |  |  | 26.5.2015; 12:17
Measuring System: |  |  | PP50-SN12453; [d=1 mm]
Accessories: |  |  | TU1=P-PTD200-SN80320869
Calculating Constants:
- Norm. Csr [min/s]: |  |  | 2.6152503
- Norm. Css [Pa/mNm]: |  |  | 40.872028
- Start Delay Time [s]: |  |  | 6.558
- Substance Density [rho]: |  |  | 1000
- Measurement Type: |  |  | 1
- Motor Correction Factor: |  |  | 1
- Axial Compliance [m/N]: |  |  | 5.9e-07
Interval: |  |  | 1
Number of Data Points: |  |  | 30
Time Setting: |  |  | 30 Meas. Pts.
Meas. Pt. Duration 1 s
Measuring Profile:
Shear Rate |  |  | d(gamma)/dt = 10 1/s
Meas. Pts. | Viscosity | Angular Frequency | Storage Modulus | Loss Modulus | Damping Factor | Complex Viscosity | Time | Status
| [Pa·s] | [rad/s] | [Pa] | [Pa] | [1] | [Pa·s] | [s] | []
1 | 6.34 | ****** | ****** | ****** | ****** | ****** | 1 | Dy_auto
2 | 6.05 | ****** | ****** | ****** | ****** | ****** | 2 | Dy_auto
3 | 6.01 | ****** | ****** | ****** | ****** | ****** | 3 | Dy_auto
4 | 5.98 | ****** | ****** | ****** | ****** | ****** | 4 | Dy_auto
5 | 5.97 | ****** | ****** | ****** | ****** | ****** | 5 | Dy_auto
6 | 5.97 | ****** | ****** | ****** | ****** | ****** | 6 | Dy_auto
7 | 5.95 | ****** | ****** | ****** | ****** | ****** | 7 | Dy_auto
8 | 5.95 | ****** | ****** | ****** | ****** | ****** | 8 | Dy_auto
9 | 5.95 | ****** | ****** | ****** | ****** | ****** | 9 | Dy_auto
10 | 5.93 | ****** | ****** | ****** | ****** | ****** | 10 | Dy_auto
11 | 5.92 | ****** | ****** | ****** | ****** | ****** | 11 | Dy_auto
12 | 5.92 | ****** | ****** | ****** | ****** | ****** | 12 | Dy_auto
13 | 5.92 | ****** | ****** | ****** | ****** | ****** | 13 | Dy_auto
14 | 5.92 | ****** | ****** | ****** | ****** | ****** | 14 | Dy_auto
15 | 5.93 | ****** | ****** | ****** | ****** | ****** | 15 | Dy_auto
16 | 5.93 | ****** | ****** | ****** | ****** | ****** | 16 | Dy_auto
17 | 5.92 | ****** | ****** | ****** | ****** | ****** | 17 | Dy_auto
18 | 5.92 | ****** | ****** | ****** | ****** | ****** | 18 | Dy_auto
19 | 5.92 | ****** | ****** | ****** | ****** | ****** | 19 | Dy_auto
20 | 5.92 | ****** | ****** | ****** | ****** | ****** | 20 | Dy_auto
21 | 5.92 | ****** | ****** | ****** | ****** | ****** | 21 | Dy_auto
22 | 5.91 | ****** | ****** | ****** | ****** | ****** | 22 | Dy_auto
23 | 5.9 | ****** | ****** | ****** | ****** | ****** | 23 | Dy_auto
24 | 5.91 | ****** | ****** | ****** | ****** | ****** | 24 | Dy_auto
25 | 5.91 | ****** | ****** | ****** | ****** | ****** | 25 | Dy_auto
26 | 5.9 | ****** | ****** | ****** | ****** | ****** | 26 | Dy_auto
27 | 5.9 | ****** | ****** | ****** | ****** | ****** | 27 | Dy_auto
28 | 5.9 | ****** | ****** | ****** | ****** | ****** | 28 | Dy_auto
29 | 5.91 | ****** | ****** | ****** | ****** | ****** | 29 | Dy_auto
30 | 5.91 | ****** | ****** | ****** | ****** | ****** | 30 | Dy_auto
Interval: |  |  | 2
Number of Data Points: |  |  | 100
Time Setting: |  |  | 100 Meas. Pts.
Meas. Pt. Duration 1 ... 10 s log
Measuring Profile:
#NAME? |  |  | Amplitude gamma = 0,5 %
Angular Frequency omega = 10 rad/s
Meas. Pts. | Viscosity | Angular Frequency | Storage Modulus | Loss Modulus | Damping Factor | Complex Viscosity | Time | Status
| [Pa·s] | [rad/s] | [Pa] | [Pa] | [1] | [Pa·s] | [s] | []
1 | ****** | 10 | 24.4 | 932 | 38.1 | 93.2 | 31 | MV-,WMa |  | 0
2 | ****** | 10 | 297 | 0 | 0 | 29.7 | 32 | ME-,MV- |  | 1
3 | ****** | 10 | 474 | 277 | 0.585 | 54.9 | 33.1 | WMa,DSO |  | 2.1
4 | ****** | 10 | 349 | 263 | 0.753 | 43.7 | 34.1 | WMa,DSO |  | 3.1
5 | ****** | 10 | 398 | 204 | 0.513 | 44.7 | 35.2 | WMa,DSO |  | 4.2
6 | ****** | 10 | 439 | 210 | 0.479 | 48.7 | 36.4 | WMa,DSO |  | 5.4
7 | ****** | 10 | 453 | 217 | 0.48 | 50.2 | 37.5 | WMa,DSO |  | 6.5
8 | ****** | 10 | 462 | 216 | 0.468 | 51 | 38.7 | WMa,DSO |  | 7.7
9 | ****** | 10 | 472 | 213 | 0.451 | 51.8 | 39.9 | WMa,DSO |  | 8.9
10 | ****** | 10 | 481 | 211 | 0.438 | 52.6 | 41.1 | WMa,DSO |  | 10.1
11 | ****** | 10 | 489 | 210 | 0.429 | 53.2 | 42.4 | WMa,DSO |  | 11.4
12 | ****** | 10 | 494 | 209 | 0.423 | 53.7 | 43.7 | WMa,DSO |  | 12.7
13 | ****** | 10 | 498 | 210 | 0.421 | 54 | 45 | WMa,DSO |  | 14
14 | ****** | 10 | 502 | 212 | 0.421 | 54.5 | 46.4 | WMa,DSO |  | 15.4
15 | ****** | 10 | 509 | 213 | 0.419 | 55.2 | 47.7 | WMa,DSO |  | 16.7
16 | ****** | 10 | 515 | 210 | 0.408 | 55.6 | 49.2 | WMa,DSO |  | 18.2
17 | ****** | 10 | 516 | 207 | 0.402 | 55.6 | 50.6 | WMa,DSO |  | 19.6
18 | ****** | 10 | 518 | 211 | 0.407 | 55.9 | 52.1 | WMa,DSO |  | 21.1
19 | ****** | 10 | 524 | 208 | 0.398 | 56.3 | 53.6 | WMa,DSO |  | 22.6
20 | ****** | 10 | 524 | 209 | 0.399 | 56.4 | 55.2 | WMa,DSO |  | 24.2
21 | ****** | 10 | 529 | 208 | 0.393 | 56.8 | 56.8 | WMa,DSO |  | 25.8
22 | ****** | 10 | 530 | 209 | 0.395 | 57 | 58.4 | WMa,DSO |  | 27.4
23 | ****** | 10 | 533 | 207 | 0.388 | 57.1 | 60.1 | WMa,DSO |  | 29.1
24 | ****** | 10 | 536 | 208 | 0.388 | 57.5 | 61.8 | WMa,DSO |  | 30.8
25 | ****** | 10 | 537 | 209 | 0.388 | 57.6 | 63.5 | WMa,DSO |  | 32.5
26 | ****** | 10 | 539 | 208 | 0.386 | 57.8 | 65.3 | WMa,DSO |  | 34.3
27 | ****** | 10 | 541 | 207 | 0.383 | 57.9 | 67.1 | WMa,DSO |  | 36.1
28 | ****** | 10 | 543 | 207 | 0.381 | 58.1 | 69 | WMa,DSO |  | 38
29 | ****** | 10 | 545 | 207 | 0.38 | 58.3 | 70.9 | WMa,DSO |  | 39.9
30 | ****** | 10 | 547 | 206 | 0.376 | 58.4 | 72.9 | WMa,DSO |  | 41.9
31 | ****** | 10 | 549 | 204 | 0.371 | 58.6 | 74.9 | WMa,DSO |  | 43.9
32 | ****** | 10 | 551 | 203 | 0.368 | 58.7 | 77 | WMa,DSO |  | 46
33 | ****** | 10 | 552 | 203 | 0.367 | 58.8 | 79.1 | WMa,DSO |  | 48.1
34 | ****** | 10 | 554 | 203 | 0.366 | 59 | 81.2 | WMa,DSO |  | 50.2
35 | ****** | 10 | 556 | 202 | 0.364 | 59.1 | 83.4 | WMa,DSO |  | 52.4
36 | ****** | 10 | 558 | 202 | 0.363 | 59.3 | 85.7 | WMa,DSO |  | 54.7
37 | ****** | 10 | 559 | 202 | 0.362 | 59.4 | 88 | WMa,DSO |  | 57
38 | ****** | 10 | 560 | 202 | 0.361 | 59.6 | 90.4 | WMa,DSO |  | 59.4
39 | ****** | 10 | 562 | 202 | 0.359 | 59.7 | 92.8 | WMa,DSO |  | 61.8
40 | ****** | 10 | 563 | 202 | 0.358 | 59.9 | 95.3 | WMa,DSO |  | 64.3
41 | ****** | 10 | 565 | 202 | 0.358 | 60 | 97.8 | WMa,DSO |  | 66.8
42 | ****** | 10 | 566 | 202 | 0.357 | 60.1 | 100 | WMa,DSO |  | 69
43 | ****** | 10 | 567 | 202 | 0.356 | 60.2 | 103 | WMa,DSO |  | 72
44 | ****** | 10 | 569 | 202 | 0.355 | 60.4 | 106 | WMa,DSO |  | 75
45 | ****** | 10 | 570 | 202 | 0.354 | 60.5 | 109 | WMa,DSO |  | 78
46 | ****** | 10 | 572 | 202 | 0.353 | 60.6 | 111 | WMa,DSO |  | 80
47 | ****** | 10 | 573 | 202 | 0.352 | 60.7 | 114 | WMa,DSO |  | 83
48 | ****** | 10 | 574 | 202 | 0.352 | 60.8 | 117 | WMa,DSO |  | 86
49 | ****** | 10 | 575 | 202 | 0.351 | 61 | 120 | WMa,DSO |  | 89
50 | ****** | 10 | 577 | 202 | 0.35 | 61.1 | 123 | WMa,DSO |  | 92
51 | ****** | 10 | 578 | 202 | 0.349 | 61.2 | 127 | WMa,DSO |  | 96
52 | ****** | 10 | 579 | 202 | 0.348 | 61.3 | 130 | WMa,DSO |  | 99
53 | ****** | 10 | 580 | 202 | 0.348 | 61.4 | 133 | WMa,DSO |  | 102
54 | ****** | 10 | 581 | 202 | 0.347 | 61.5 | 137 | WMa,DSO |  | 106
55 | ****** | 10 | 583 | 202 | 0.346 | 61.7 | 140 | WMa,DSO |  | 109
56 | ****** | 10 | 584 | 202 | 0.345 | 61.7 | 144 | WMa,DSO |  | 113
57 | ****** | 10 | 585 | 202 | 0.345 | 61.9 | 148 | WMa,DSO |  | 117
58 | ****** | 10 | 586 | 202 | 0.344 | 62 | 151 | WMa,DSO |  | 120
59 | ****** | 10 | 587 | 202 | 0.344 | 62.1 | 155 | WMa,DSO |  | 124
60 | ****** | 10 | 588 | 202 | 0.343 | 62.2 | 159 | WMa,DSO |  | 128
61 | ****** | 10 | 589 | 202 | 0.342 | 62.3 | 163 | WMa,DSO |  | 132
62 | ****** | 10 | 590 | 202 | 0.342 | 62.4 | 167 | WMa,DSO |  | 136
63 | ****** | 10 | 591 | 202 | 0.341 | 62.5 | 171 | WMa,DSO |  | 140
64 | ****** | 10 | 592 | 202 | 0.34 | 62.6 | 176 | WMa,DSO |  | 145
65 | ****** | 10 | 593 | 202 | 0.34 | 62.7 | 180 | WMa,DSO |  | 149
66 | ****** | 10 | 594 | 202 | 0.339 | 62.8 | 185 | WMa,DSO |  | 154
67 | ****** | 10 | 595 | 202 | 0.339 | 62.9 | 189 | WMa,DSO |  | 158
68 | ****** | 10 | 596 | 202 | 0.338 | 63 | 194 | WMa,DSO |  | 163
69 | ****** | 10 | 597 | 202 | 0.338 | 63 | 199 | WMa,DSO |  | 168
70 | ****** | 10 | 598 | 202 | 0.337 | 63.1 | 204 | WMa,DSO |  | 173
71 | ****** | 10 | 599 | 202 | 0.337 | 63.2 | 209 | WMa,DSO |  | 178
72 | ****** | 10 | 600 | 202 | 0.336 | 63.3 | 214 | WMa,DSO |  | 183
73 | ****** | 10 | 601 | 202 | 0.335 | 63.4 | 220 | WMa,DSO |  | 189
74 | ****** | 10 | 602 | 202 | 0.335 | 63.5 | 225 | WMa,DSO |  | 194
75 | ****** | 10 | 603 | 202 | 0.334 | 63.6 | 231 | WMa,DSO |  | 200
76 | ****** | 10 | 604 | 202 | 0.334 | 63.7 | 236 | WMa,DSO |  | 205
77 | ****** | 10 | 605 | 202 | 0.333 | 63.8 | 242 | WMa,DSO |  | 211
78 | ****** | 10 | 606 | 202 | 0.333 | 63.9 | 248 | WMa,DSO |  | 217
79 | ****** | 10 | 607 | 202 | 0.332 | 63.9 | 254 | WMa,DSO |  | 223
80 | ****** | 10 | 608 | 202 | 0.332 | 64 | 261 | WMa,DSO |  | 230
81 | ****** | 10 | 609 | 202 | 0.331 | 64.1 | 267 | WMa,DSO |  | 236
82 | ****** | 10 | 609 | 202 | 0.331 | 64.2 | 274 | WMa,DSO |  | 243
83 | ****** | 10 | 610 | 202 | 0.33 | 64.3 | 280 | WMa,DSO |  | 249
84 | ****** | 10 | 611 | 202 | 0.331 | 64.3 | 287 | WMa,DSO |  | 256
85 | ****** | 10 | 612 | 202 | 0.33 | 64.4 | 294 | WMa,DSO |  | 263
86 | ****** | 10 | 613 | 202 | 0.33 | 64.5 | 302 | WMa,DSO |  | 271
87 | ****** | 10 | 614 | 202 | 0.329 | 64.6 | 309 | WMa,DSO |  | 278
88 | ****** | 10 | 615 | 202 | 0.329 | 64.7 | 317 | WMa,DSO |  | 286
89 | ****** | 10 | 615 | 202 | 0.328 | 64.8 | 324 | WMa,DSO |  | 293
90 | ****** | 10 | 616 | 202 | 0.328 | 64.9 | 332 | WMa,DSO |  | 301
91 | ****** | 10 | 617 | 202 | 0.327 | 64.9 | 340 | WMa,DSO |  | 309
92 | ****** | 10 | 618 | 202 | 0.327 | 65 | 349 | WMa,DSO |  | 318
93 | ****** | 10 | 619 | 202 | 0.327 | 65.1 | 357 | WMa,DSO |  | 326
94 | ****** | 10 | 620 | 202 | 0.326 | 65.2 | 366 | WMa,DSO |  | 335
95 | ****** | 10 | 620 | 202 | 0.326 | 65.3 | 375 | WMa,DSO |  | 344
96 | ****** | 10 | 621 | 202 | 0.325 | 65.3 | 384 | WMa,DSO |  | 353
97 | ****** | 10 | 622 | 202 | 0.325 | 65.4 | 393 | WMa,DSO |  | 362
98 | ****** | 10 | 623 | 202 | 0.325 | 65.5 | 403 | WMa,DSO |  | 372
99 | ****** | 10 | 624 | 202 | 0.324 | 65.6 | 412 | WMa,DSO |  | 381
100 | ****** | 10 | 625 | 202 | 0.324 | 65.7 | 422 | WMa,DSO |  | 391

## Sheet2
| G' | G'' |  |  |  | G* | G**calc | napaka
Strain | Storage Modulus | Loss Modulus | Damping Factor | Arctan Damping | stopinje
[%] | [Pa] | [Pa] | [1] | rad
0.00993 | 453.7711606 | 175.4784491 | 0.387 | 0.3692495 | 21.15644 | 486.5192 | 560.5917 | 0.02318
0.0158 | 510.2480636 | 176.0686077 | 0.345 | 0.3322136 | 19.03443 | 539.7715 | 560.5329 | 0.001479425
0.0251 | 527.02279 | 176.0620302 | 0.334 | 0.3223504 | 18.46932 | 555.6535 | 560.4231 | 7.367831e-05
0.0398 | 536.0257037 | 176.7597146 | 0.33 | 0.3187476 | 18.26289 | 564.4179 | 560.2187 | 5.535182e-05
0.0631 | 541.1956277 | 176.8189546 | 0.327 | 0.3160398 | 18.10774 | 569.3484 | 559.8376 | 0.0002790514
0.1 | 544.3607168 | 176.9672553 | 0.325 | 0.3142319 | 18.00416 | 572.4037 | 559.1282 | 0.0005378916
0.158 | 546.1141756 | 177.181081 | 0.324 | 0.3133272 | 17.95232 | 574.1375 | 557.8212 | 0.000807629
0.251 | 546.1340773 | 177.4246341 | 0.325 | 0.3142319 | 18.00416 | 574.2316 | 555.3708 | 0.001078812
0.398 | 542.6518151 | 177.4451158 | 0.327 | 0.3160398 | 18.10774 | 570.9271 | 550.8691 | 0.001234278
0.631 | 534.0107755 | 177.1402926 | 0.332 | 0.3205501 | 18.36617 | 562.6244 | 542.6732 | 0.001257471
1 | 517.5702603 | 176.2501584 | 0.341 | 0.3286346 | 18.82938 | 546.7569 | 528.0735 | 0.001167681
1.58 | 488.5733175 | 174.2830105 | 0.357 | 0.3428972 | 19.64656 | 518.7277 | 503.2012 | 0.0008959153
2.51 | 440.3435594 | 171.1352387 | 0.389 | 0.3709878 | 21.25604 | 472.4296 | 462.5805 | 0.000434632
3.98 | 369.0492672 | 165.1327992 | 0.447 | 0.4203563 | 24.08464 | 404.3095 | 403.3625 | 5.486446e-06
6.31 | 281.8944666 | 155.8826649 | 0.553 | 0.5051436 | 28.94259 | 322.124 | 328.2482 | 0.0003614545
10 | 195.484297 | 141.5655297 | 0.724 | 0.6266524 | 35.90454 | 241.3605 | 248.462 | 0.0008656809
15.8 | 125.9435908 | 122.1408058 | 0.97 | 0.7701709 | 44.12754 | 175.4428 | 178.5002 | 0.0003037035
25.1 | 77.50449332 | 100.7804319 | 1.3 | 0.9151007 | 52.43141 | 127.1363 | 125.5993 | 0.0001461588
39.8 | 46.95242924 | 81.32650007 | 1.73 | 1.046684 | 59.9706 | 93.90703 | 90.97689 | 0.0009736019
63.1 | 28.80884882 | 65.8516692 | 2.29 | 1.159073 | 66.41001 | 71.87762 | 70.0789 | 0.0006262412
100 | 17.9426386 | 53.34511863 | 2.97 | 1.246019 | 71.3916 | 56.28179 | 58.11224 | 0.001057743
0.03682188
| G*0 | a | n | b
| 560.6588 | 0.06725263 | 1.355157 | 0.005224252