## Gellan 4vz
Gellan 20°C, 1% skuhan 2x 4vz 1 | [7 empty] | zadna | zdana creep |  | zadna | Gellan 20°C, 1% skuhan 2x 4vz 1 |  |  |  |  | zadna | zdana creep |  | zadna | Gellan 20°C, 1% skuhan 2x podaljšan 4vz 1 |  |  |  |  | zadna | zdana creep |  | zadna | Gellan 20°C, 1% skuhan 2x podaljšan 2x 4vz 1
cikel | time | strain | shear stress | creep compliance | temperature |  | stress | 0.3 | Pa | [6 empty] | stress | 0.3 | Pa | [6 empty] | stress | 0.3 | Pa
| (s) | (/) | (Pa) | (1/Pa) | (°C) |  | cycle | g0 | gc | g1 | gr | g10 | recovery |  |  | cycle | g0 | gc | g1 | gr | g10 | recovery |  |  | cycle | g0 | gc | g1 | gr | g10 | recovery
creep | 0.2 | 0.435 | 0.3 | 0.0145 | 20 |  |  | (/) | (/) | (/) | (/) | (/) | (%) |  |  |  | (/) | (/) | (/) | (/) | (/) | (%) |  |  |  | (/) | (/) | (/) | (/) | (/) | (%)
1 | 0.502 | 0.415 | 0.3 | 0.0138 | 20 |  | 1 | 0 | 0.797 | 0.797 | 0.045 | 0.045 | 94.35383 |  | 98.85383 | 1 | 0 | 0.88 | 0.88 | 0.0731 | 0.0731 | 91.69318 |  | 99.00318 | 1 | 0 | 0.86 | 0.86 | 0.0541 | 0.0541 | 93.7093 |  | 99.1193
| 0.956 | 0.439 | 0.3 | 0.0146 | 20 |  | 2 | 0.045 | 0.842 | 0.797 | 0.0755 | 0.0305 | 96.17315 |  | 99.22315 | 2 | 0.0731 | 0.935 | 0.8619 | 0.113 | 0.0399 | 95.37069 |  | 99.36069 | 2 | 0.0541 | 0.905 | 0.8509 | 0.0908 | 0.0367 | 95.68692 |  | 99.35692
| 1.64 | 0.442 | 0.3 | 0.0147 | 20 |  | 3 | 0.0755 | 0.866 | 0.7905 | 0.0967 | 0.0212 | 97.31815 |  | 99.43815 | 3 | 0.113 | 0.968 | 0.855 | 0.141 | 0.028 | 96.72515 |  | 99.52515 | 3 | 0.0908 | 0.936 | 0.8452 | 0.118 | 0.0272 | 96.78183 |  | 99.50183
| 2.67 | 0.495 | 0.3 | 0.0165 | 20 |  | 4 | 0.0967 | 0.883 | 0.7863 | 0.114 | 0.0173 | 97.79982 |  | 99.52982 | 4 | 0.141 | 0.993 | 0.852 | 0.164 | 0.023 | 97.30047 |  | 99.60047 | 4 | 0.118 | 0.959 | 0.841 | 0.14 | 0.022 | 97.38407 |  | 99.58407
| 4.22 | 0.549 | 0.3 | 0.0183 | 20 |  | 5 | 0.114 | 0.898 | 0.784 | 0.129 | 0.015 | 98.08673 |  | 99.58673 | 5 | 0.164 | 1.01 | 0.846 | 0.183 | 0.019 | 97.75414 |  | 99.65414 | 5 | 0.14 | 0.978 | 0.838 | 0.158 | 0.018 | 97.85203 |  | 99.65203
| 6.56 | 0.606 | 0.3 | 0.0202 | 20 |  | 6 | 0.129 | 0.911 | 0.782 | 0.143 | 0.014 | 98.20972 |  | 99.60972 | 6 | 0.183 | 1.03 | 0.847 | 0.201 | 0.018 | 97.87485 |  | 99.67485 | 6 | 0.158 | 0.994 | 0.836 | 0.174 | 0.016 | 98.08612 |  | 99.68612
| 10.1 | 0.665 | 0.3 | 0.0222 | 20 |  | 7 | 0.143 | 0.922 | 0.779 | 0.156 | 0.013 | 98.33119 |  | 99.63119 | 7 | 0.201 | 1.05 | 0.849 | 0.217 | 0.016 | 98.11543 |  | 99.71543 | 7 | 0.174 | 1.01 | 0.836 | 0.187 | 0.013 | 98.44498 |  | 99.74498
| 15.4 | 0.729 | 0.3 | 0.0243 | 20 |  | average |  |  |  |  | 0.02228571 | 97.1818 | % | 99.41037 | average |  |  |  |  | 0.031 | 96.40484 | % | 99.50484 | average |  |  |  |  | 0.02671429 | 96.84932 | % | 99.52075
| 23.4 | 0.797 | 0.3 | 0.0266 | 20 |  | Jnr (Pa-1) | [5 empty] | 0.07428571 | Pa-1 |  | Jnr (Pa-1) | [5 empty] | 0.1033333 | Pa-1 |  | Jnr (Pa-1) | [5 empty] | 0.08904762 | Pa-1
recovery | 23.6 | 0.392 | 0 | 0 | 20
| 23.8 | 0.383 | 0 | 0 | 20
| 24.1 | 0.367 | 0 | 0 | 20
| 24.5 | 0.362 | 0 | 0 | 20
| 24.9 | 0.355 | 0 | 0 | 20
| 25.5 | 0.34 | 0 | 0 | 20
| 26.1 | 0.312 | 0 | 0 | 20
| 26.9 | 0.286 | 0 | 0 | 20
| 27.8 | 0.261 | 0 | 0 | 20
| 29 | 0.237 | 0 | 0 | 20
| 30.4 | 0.214 | 0 | 0 | 20
| 32.1 | 0.192 | 0 | 0 | 20
| 34.1 | 0.171 | 0 | 0 | 20
| 36.6 | 0.15 | 0 | 0 | 20
| 39.6 | 0.13 | 0 | 0 | 20
| 43.3 | 0.111 | 0 | 0 | 20
| 47.8 | 0.0937 | 0 | 0 | 20
| 53.2 | 0.0767 | 0 | 0 | 20
| 59.8 | 0.0605 | 0 | 0 | 20
| 67.8 | 0.045 | 0 | 0 | 20
creep | 68 | 0.488 | 0.3 | 0.0163 | 20
2 | 68.3 | 0.483 | 0.3 | 0.0161 | 20
| 68.8 | 0.489 | 0.3 | 0.0163 | 20
| 69.4 | 0.496 | 0.3 | 0.0165 | 20
| 70.5 | 0.549 | 0.3 | 0.0183 | 20
| 72 | 0.603 | 0.3 | 0.0201 | 20
| 74.4 | 0.659 | 0.3 | 0.022 | 20
| 77.9 | 0.717 | 0.3 | 0.0239 | 20
| 83.2 | 0.778 | 0.3 | 0.0259 | 20
| 91.2 | 0.842 | 0.3 | 0.0281 | 20
recovery | 91.4 | 0.427 | 0 | 0 | 20
| 91.6 | 0.435 | 0 | 0 | 20
| 91.9 | 0.422 | 0 | 0 | 20
| 92.3 | 0.402 | 0 | 0 | 20
| 92.7 | 0.397 | 0 | 0 | 20
| 93.3 | 0.383 | 0 | 0 | 20
| 93.9 | 0.355 | 0 | 0 | 20
| 94.7 | 0.329 | 0 | 0 | 20
| 95.6 | 0.303 | 0 | 0 | 20
| 96.8 | 0.279 | 0 | 0 | 20
| 98.2 | 0.256 | 0 | 0 | 20
| 99.9 | 0.233 | 0 | 0 | 20
| 102 | 0.21 | 0 | 0 | 20
| 104 | 0.189 | 0 | 0 | 20
| 107 | 0.169 | 0 | 0 | 20
| 111 | 0.149 | 0 | 0 | 20
| 116 | 0.13 | 0 | 0 | 20
| 121 | 0.111 | 0 | 0 | 20
| 128 | 0.0928 | 0 | 0 | 20
| 136 | 0.0755 | 0 | 0 | 20
creep | 136 | 0.521 | 0.3 | 0.0174 | 20
3 | 136 | 0.512 | 0.3 | 0.0171 | 20
| 137 | 0.529 | 0.3 | 0.0176 | 20
| 137 | 0.525 | 0.3 | 0.0175 | 20
| 138 | 0.578 | 0.3 | 0.0193 | 20
| 140 | 0.632 | 0.3 | 0.0211 | 20
| 142 | 0.686 | 0.3 | 0.0229 | 20
| 146 | 0.743 | 0.3 | 0.0248 | 20
| 151 | 0.803 | 0.3 | 0.0268 | 20
| 159 | 0.866 | 0.3 | 0.0289 | 20
recovery | 159 | 0.457 | 0 | 0 | 20
| 159 | 0.463 | 0 | 0 | 20
| 160 | 0.455 | 0 | 0 | 20
| 160 | 0.432 | 0 | 0 | 20
| 161 | 0.419 | 0 | 0 | 20
| 161 | 0.407 | 0 | 0 | 20
| 162 | 0.379 | 0 | 0 | 20
| 162 | 0.353 | 0 | 0 | 20
| 163 | 0.328 | 0 | 0 | 20
| 165 | 0.303 | 0 | 0 | 20
| 166 | 0.28 | 0 | 0 | 20
| 168 | 0.257 | 0 | 0 | 20
| 170 | 0.234 | 0 | 0 | 20
| 172 | 0.213 | 0 | 0 | 20
| 175 | 0.192 | 0 | 0 | 20
| 179 | 0.172 | 0 | 0 | 20
| 183 | 0.152 | 0 | 0 | 20
| 189 | 0.133 | 0 | 0 | 20
| 195 | 0.114 | 0 | 0 | 20
| 203 | 0.0967 | 0 | 0 | 20
creep | 204 | 0.541 | 0.3 | 0.018 | 20
4 | 204 | 0.519 | 0.3 | 0.0173 | 20
| 204 | 0.537 | 0.3 | 0.0179 | 20
| 205 | 0.545 | 0.3 | 0.0182 | 20
| 206 | 0.598 | 0.3 | 0.0199 | 20
| 208 | 0.651 | 0.3 | 0.0217 | 20
| 210 | 0.706 | 0.3 | 0.0235 | 20
| 213 | 0.762 | 0.3 | 0.0254 | 20
| 219 | 0.821 | 0.3 | 0.0274 | 20
| 227 | 0.883 | 0.3 | 0.0294 | 20
recovery | 227 | 0.487 | 0 | 0 | 20
| 227 | 0.488 | 0 | 0 | 20
| 228 | 0.472 | 0 | 0 | 20
| 228 | 0.452 | 0 | 0 | 20
| 228 | 0.431 | 0 | 0 | 20
| 229 | 0.425 | 0 | 0 | 20
| 229 | 0.398 | 0 | 0 | 20
| 230 | 0.371 | 0 | 0 | 20
| 231 | 0.346 | 0 | 0 | 20
| 232 | 0.321 | 0 | 0 | 20
| 234 | 0.298 | 0 | 0 | 20
| 235 | 0.275 | 0 | 0 | 20
| 238 | 0.253 | 0 | 0 | 20
| 240 | 0.231 | 0 | 0 | 20
| 243 | 0.21 | 0 | 0 | 20
| 247 | 0.19 | 0 | 0 | 20
| 251 | 0.17 | 0 | 0 | 20
| 257 | 0.151 | 0 | 0 | 20
| 263 | 0.132 | 0 | 0 | 20
| 271 | 0.114 | 0 | 0 | 20
creep | 271 | 0.561 | 0.3 | 0.0187 | 20
5 | 272 | 0.553 | 0.3 | 0.0184 | 20
| 272 | 0.557 | 0.3 | 0.0186 | 20
| 273 | 0.562 | 0.3 | 0.0187 | 20
| 274 | 0.615 | 0.3 | 0.0205 | 20
| 275 | 0.668 | 0.3 | 0.0223 | 20
| 278 | 0.722 | 0.3 | 0.0241 | 20
| 281 | 0.778 | 0.3 | 0.0259 | 20
| 287 | 0.837 | 0.3 | 0.0279 | 20
| 295 | 0.898 | 0.3 | 0.0299 | 20
recovery | 295 | 0.488 | 0 | 0 | 20
| 295 | 0.497 | 0 | 0 | 20
| 295 | 0.483 | 0 | 0 | 20
| 296 | 0.472 | 0 | 0 | 20
| 296 | 0.46 | 0 | 0 | 20
| 297 | 0.44 | 0 | 0 | 20
| 297 | 0.413 | 0 | 0 | 20
| 298 | 0.387 | 0 | 0 | 20
| 299 | 0.361 | 0 | 0 | 20
| 300 | 0.337 | 0 | 0 | 20
| 302 | 0.313 | 0 | 0 | 20
| 303 | 0.29 | 0 | 0 | 20
| 305 | 0.268 | 0 | 0 | 20
| 308 | 0.246 | 0 | 0 | 20
| 311 | 0.225 | 0 | 0 | 20
| 315 | 0.205 | 0 | 0 | 20
| 319 | 0.185 | 0 | 0 | 20
| 324 | 0.166 | 0 | 0 | 20
| 331 | 0.147 | 0 | 0 | 20
| 339 | 0.129 | 0 | 0 | 20
creep | 339 | 0.571 | 0.3 | 0.019 | 20
6 | 339 | 0.553 | 0.3 | 0.0184 | 20
| 340 | 0.564 | 0.3 | 0.0188 | 20
| 341 | 0.576 | 0.3 | 0.0192 | 20
| 342 | 0.629 | 0.3 | 0.021 | 20
| 343 | 0.682 | 0.3 | 0.0227 | 20
| 346 | 0.736 | 0.3 | 0.0245 | 20
| 349 | 0.792 | 0.3 | 0.0264 | 20
| 354 | 0.85 | 0.3 | 0.0283 | 20
| 362 | 0.911 | 0.3 | 0.0304 | 20
recovery | 363 | 0.501 | 0 | 0 | 20
| 363 | 0.519 | 0 | 0 | 20
| 363 | 0.498 | 0 | 0 | 20
| 363 | 0.482 | 0 | 0 | 20
| 364 | 0.474 | 0 | 0 | 20
| 364 | 0.454 | 0 | 0 | 20
| 365 | 0.426 | 0 | 0 | 20
| 366 | 0.4 | 0 | 0 | 20
| 367 | 0.374 | 0 | 0 | 20
| 368 | 0.35 | 0 | 0 | 20
| 369 | 0.327 | 0 | 0 | 20
| 371 | 0.304 | 0 | 0 | 20
| 373 | 0.281 | 0 | 0 | 20
| 376 | 0.26 | 0 | 0 | 20
| 379 | 0.239 | 0 | 0 | 20
| 382 | 0.218 | 0 | 0 | 20
| 387 | 0.199 | 0 | 0 | 20
| 392 | 0.18 | 0 | 0 | 20
| 399 | 0.161 | 0 | 0 | 20
| 407 | 0.143 | 0 | 0 | 20
creep | 407 | 0.579 | 0.3 | 0.0193 | 20
7 | 407 | 0.56 | 0.3 | 0.0187 | 20
| 408 | 0.562 | 0.3 | 0.0187 | 20
| 408 | 0.589 | 0.3 | 0.0196 | 20
| 409 | 0.641 | 0.3 | 0.0214 | 20
| 411 | 0.694 | 0.3 | 0.0231 | 20
| 413 | 0.748 | 0.3 | 0.0249 | 20
| 417 | 0.804 | 0.3 | 0.0268 | 20
| 422 | 0.862 | 0.3 | 0.0287 | 20
| 430 | 0.922 | 0.3 | 0.0307 | 20
recovery | 430 | 0.522 | 0 | 0 | 20
| 431 | 0.531 | 0 | 0 | 20
| 431 | 0.52 | 0 | 0 | 20
| 431 | 0.518 | 0 | 0 | 20
| 432 | 0.482 | 0 | 0 | 20
| 432 | 0.466 | 0 | 0 | 20
| 433 | 0.438 | 0 | 0 | 20
| 434 | 0.412 | 0 | 0 | 20
| 435 | 0.387 | 0 | 0 | 20
| 436 | 0.362 | 0 | 0 | 20
| 437 | 0.339 | 0 | 0 | 20
| 439 | 0.316 | 0 | 0 | 20
| 441 | 0.294 | 0 | 0 | 20
| 443 | 0.273 | 0 | 0 | 20
| 446 | 0.252 | 0 | 0 | 20
| 450 | 0.231 | 0 | 0 | 20
| 455 | 0.212 | 0 | 0 | 20
| 460 | 0.193 | 0 | 0 | 20
| 467 | 0.174 | 0 | 0 | 20
| 475 | 0.156 | 0 | 0 | 20
creep | 0.2 | 0.415 | 0.3 | 0.0138 | 20 | Gellan 20°C, 1% skuhan 2x podaljšan 4vz 1
1 | 0.461 | 0.417 | 0.3 | 0.0139 | 20
| 0.8 | 0.448 | 0.3 | 0.0149 | 20
| 1.24 | 0.49 | 0.3 | 0.0163 | 20
| 1.81 | 0.526 | 0.3 | 0.0175 | 20
| 2.56 | 0.561 | 0.3 | 0.0187 | 20
| 3.53 | 0.594 | 0.3 | 0.0198 | 20
| 4.8 | 0.628 | 0.3 | 0.0209 | 20
| 6.44 | 0.661 | 0.3 | 0.022 | 20
| 8.59 | 0.695 | 0.3 | 0.0232 | 20
| 11.4 | 0.73 | 0.3 | 0.0243 | 20
| 15 | 0.765 | 0.3 | 0.0255 | 20
| 19.7 | 0.802 | 0.3 | 0.0267 | 20
| 25.9 | 0.84 | 0.3 | 0.028 | 20
| 33.9 | 0.88 | 0.3 | 0.0293 | 20
recovery | 34.1 | 0.468 | 0 | 0 | 20
| 34.3 | 0.465 | 0 | 0 | 20
| 34.6 | 0.443 | 0 | 0 | 20
| 34.9 | 0.415 | 0 | 0 | 20
| 35.3 | 0.386 | 0 | 0 | 20
| 35.7 | 0.362 | 0 | 0 | 20
| 36.2 | 0.34 | 0 | 0 | 20
| 36.8 | 0.319 | 0 | 0 | 20
| 37.5 | 0.299 | 0 | 0 | 20
| 38.3 | 0.281 | 0 | 0 | 20
| 39.2 | 0.263 | 0 | 0 | 20
| 40.3 | 0.245 | 0 | 0 | 20
| 41.6 | 0.229 | 0 | 0 | 20
| 43 | 0.213 | 0 | 0 | 20
| 44.7 | 0.197 | 0 | 0 | 20
| 46.8 | 0.182 | 0 | 0 | 20
| 49.1 | 0.167 | 0 | 0 | 20
| 51.8 | 0.154 | 0 | 0 | 20
| 55 | 0.14 | 0 | 0 | 20
| 58.7 | 0.128 | 0 | 0 | 20
| 63 | 0.116 | 0 | 0 | 20
| 68.1 | 0.104 | 0 | 0 | 20
| 74 | 0.0933 | 0 | 0 | 20
| 80.8 | 0.0828 | 0 | 0 | 20
| 88.8 | 0.0731 | 0 | 0 | 20
creep | 89 | 0.489 | 0.3 | 0.0163 | 20
2 | 89.3 | 0.49 | 0.3 | 0.0163 | 20
| 89.6 | 0.521 | 0.3 | 0.0174 | 20
| 90.1 | 0.563 | 0.3 | 0.0188 | 20
| 90.6 | 0.599 | 0.3 | 0.02 | 20
| 91.4 | 0.633 | 0.3 | 0.0211 | 20
| 92.4 | 0.666 | 0.3 | 0.0222 | 20
| 93.6 | 0.698 | 0.3 | 0.0233 | 20
| 95.3 | 0.731 | 0.3 | 0.0244 | 20
| 97.4 | 0.763 | 0.3 | 0.0254 | 20
| 100 | 0.796 | 0.3 | 0.0265 | 20
| 104 | 0.829 | 0.3 | 0.0276 | 20
| 109 | 0.863 | 0.3 | 0.0288 | 20
| 115 | 0.899 | 0.3 | 0.03 | 20
| 123 | 0.935 | 0.3 | 0.0312 | 20
recovery | 123 | 0.522 | 0 | 0 | 20
| 123 | 0.519 | 0 | 0 | 20
| 123 | 0.496 | 0 | 0 | 20
| 124 | 0.468 | 0 | 0 | 20
| 124 | 0.44 | 0 | 0 | 20
| 125 | 0.415 | 0 | 0 | 20
| 125 | 0.393 | 0 | 0 | 20
| 126 | 0.372 | 0 | 0 | 20
| 126 | 0.352 | 0 | 0 | 20
| 127 | 0.333 | 0 | 0 | 20
| 128 | 0.315 | 0 | 0 | 20
| 129 | 0.297 | 0 | 0 | 20
| 130 | 0.28 | 0 | 0 | 20
| 132 | 0.264 | 0 | 0 | 20
| 134 | 0.247 | 0 | 0 | 20
| 136 | 0.232 | 0 | 0 | 20
| 138 | 0.217 | 0 | 0 | 20
| 141 | 0.202 | 0 | 0 | 20
| 144 | 0.188 | 0 | 0 | 20
| 148 | 0.174 | 0 | 0 | 20
| 152 | 0.161 | 0 | 0 | 20
| 157 | 0.148 | 0 | 0 | 20
| 163 | 0.135 | 0 | 0 | 20
| 170 | 0.124 | 0 | 0 | 20
| 178 | 0.113 | 0 | 0 | 20
creep | 178 | 0.529 | 0.3 | 0.0176 | 20
3 | 178 | 0.529 | 0.3 | 0.0176 | 20
| 178 | 0.56 | 0.3 | 0.0187 | 20
| 179 | 0.601 | 0.3 | 0.02 | 20
| 179 | 0.638 | 0.3 | 0.0213 | 20
| 180 | 0.672 | 0.3 | 0.0224 | 20
| 181 | 0.704 | 0.3 | 0.0235 | 20
| 182 | 0.736 | 0.3 | 0.0245 | 20
| 184 | 0.768 | 0.3 | 0.0256 | 20
| 186 | 0.8 | 0.3 | 0.0267 | 20
| 189 | 0.832 | 0.3 | 0.0277 | 20
| 193 | 0.865 | 0.3 | 0.0288 | 20
| 197 | 0.899 | 0.3 | 0.03 | 20
| 204 | 0.933 | 0.3 | 0.0311 | 20
| 212 | 0.968 | 0.3 | 0.0323 | 20
recovery | 212 | 0.555 | 0 | 0 | 20
| 212 | 0.552 | 0 | 0 | 20
| 212 | 0.529 | 0 | 0 | 20
| 213 | 0.501 | 0 | 0 | 20
| 213 | 0.472 | 0 | 0 | 20
| 213 | 0.448 | 0 | 0 | 20
| 214 | 0.425 | 0 | 0 | 20
| 214 | 0.404 | 0 | 0 | 20
| 215 | 0.385 | 0 | 0 | 20
| 216 | 0.365 | 0 | 0 | 20
| 217 | 0.347 | 0 | 0 | 20
| 218 | 0.329 | 0 | 0 | 20
| 219 | 0.312 | 0 | 0 | 20
| 221 | 0.296 | 0 | 0 | 20
| 222 | 0.279 | 0 | 0 | 20
| 224 | 0.263 | 0 | 0 | 20
| 227 | 0.248 | 0 | 0 | 20
| 229 | 0.233 | 0 | 0 | 20
| 233 | 0.219 | 0 | 0 | 20
| 236 | 0.205 | 0 | 0 | 20
| 241 | 0.191 | 0 | 0 | 20
| 246 | 0.178 | 0 | 0 | 20
| 252 | 0.165 | 0 | 0 | 20
| 258 | 0.152 | 0 | 0 | 20
| 266 | 0.141 | 0 | 0 | 20
creep | 267 | 0.556 | 0.3 | 0.0185 | 20
4 | 267 | 0.557 | 0.3 | 0.0186 | 20
| 267 | 0.588 | 0.3 | 0.0196 | 20
| 268 | 0.629 | 0.3 | 0.021 | 20
| 268 | 0.665 | 0.3 | 0.0222 | 20
| 269 | 0.699 | 0.3 | 0.0233 | 20
| 270 | 0.732 | 0.3 | 0.0244 | 20
| 271 | 0.764 | 0.3 | 0.0255 | 20
| 273 | 0.795 | 0.3 | 0.0265 | 20
| 275 | 0.827 | 0.3 | 0.0276 | 20
| 278 | 0.859 | 0.3 | 0.0286 | 20
| 281 | 0.892 | 0.3 | 0.0297 | 20
| 286 | 0.925 | 0.3 | 0.0308 | 20
| 292 | 0.958 | 0.3 | 0.0319 | 20
| 300 | 0.993 | 0.3 | 0.0331 | 20
recovery | 301 | 0.58 | 0 | 0 | 20
| 301 | 0.577 | 0 | 0 | 20
| 301 | 0.554 | 0 | 0 | 20
| 301 | 0.526 | 0 | 0 | 20
| 302 | 0.497 | 0 | 0 | 20
| 302 | 0.473 | 0 | 0 | 20
| 303 | 0.451 | 0 | 0 | 20
| 303 | 0.43 | 0 | 0 | 20
| 304 | 0.41 | 0 | 0 | 20
| 305 | 0.391 | 0 | 0 | 20
| 306 | 0.372 | 0 | 0 | 20
| 307 | 0.355 | 0 | 0 | 20
| 308 | 0.337 | 0 | 0 | 20
| 309 | 0.321 | 0 | 0 | 20
| 311 | 0.305 | 0 | 0 | 20
| 313 | 0.289 | 0 | 0 | 20
| 316 | 0.273 | 0 | 0 | 20
| 318 | 0.258 | 0 | 0 | 20
| 321 | 0.243 | 0 | 0 | 20
| 325 | 0.229 | 0 | 0 | 20
| 330 | 0.215 | 0 | 0 | 20
| 335 | 0.202 | 0 | 0 | 20
| 340 | 0.189 | 0 | 0 | 20
| 347 | 0.176 | 0 | 0 | 20
| 355 | 0.164 | 0 | 0 | 20
creep | 355 | 0.579 | 0.3 | 0.0193 | 20
5 | 356 | 0.581 | 0.3 | 0.0194 | 20
| 356 | 0.611 | 0.3 | 0.0204 | 20
| 357 | 0.653 | 0.3 | 0.0218 | 20
| 357 | 0.688 | 0.3 | 0.0229 | 20
| 358 | 0.722 | 0.3 | 0.0241 | 20
| 359 | 0.754 | 0.3 | 0.0251 | 20
| 360 | 0.786 | 0.3 | 0.0262 | 20
| 362 | 0.818 | 0.3 | 0.0273 | 20
| 364 | 0.849 | 0.3 | 0.0283 | 20
| 367 | 0.881 | 0.3 | 0.0294 | 20
| 370 | 0.913 | 0.3 | 0.0304 | 20
| 375 | 0.946 | 0.3 | 0.0315 | 20
| 381 | 0.979 | 0.3 | 0.0326 | 20
| 389 | 1.01 | 0.3 | 0.0338 | 20
recovery | 389 | 0.6 | 0 | 0 | 20
| 390 | 0.597 | 0 | 0 | 20
| 390 | 0.575 | 0 | 0 | 20
| 390 | 0.546 | 0 | 0 | 20
| 391 | 0.518 | 0 | 0 | 20
| 391 | 0.493 | 0 | 0 | 20
| 391 | 0.471 | 0 | 0 | 20
| 392 | 0.45 | 0 | 0 | 20
| 393 | 0.43 | 0 | 0 | 20
| 394 | 0.411 | 0 | 0 | 20
| 394 | 0.393 | 0 | 0 | 20
| 396 | 0.375 | 0 | 0 | 20
| 397 | 0.358 | 0 | 0 | 20
| 398 | 0.341 | 0 | 0 | 20
| 400 | 0.325 | 0 | 0 | 20
| 402 | 0.308 | 0 | 0 | 20
| 404 | 0.293 | 0 | 0 | 20
| 407 | 0.278 | 0 | 0 | 20
| 410 | 0.263 | 0 | 0 | 20
| 414 | 0.249 | 0 | 0 | 20
| 418 | 0.235 | 0 | 0 | 20
| 423 | 0.221 | 0 | 0 | 20
| 429 | 0.208 | 0 | 0 | 20
| 436 | 0.196 | 0 | 0 | 20
| 444 | 0.183 | 0 | 0 | 20
creep | 444 | 0.597 | 0.3 | 0.0199 | 20
6 | 445 | 0.599 | 0.3 | 0.02 | 20
| 445 | 0.629 | 0.3 | 0.021 | 20
| 445 | 0.671 | 0.3 | 0.0224 | 20
| 446 | 0.707 | 0.3 | 0.0235 | 20
| 447 | 0.74 | 0.3 | 0.0247 | 20
| 448 | 0.773 | 0.3 | 0.0258 | 20
| 449 | 0.804 | 0.3 | 0.0268 | 20
| 451 | 0.836 | 0.3 | 0.0279 | 20
| 453 | 0.867 | 0.3 | 0.0289 | 20
| 455 | 0.899 | 0.3 | 0.03 | 20
| 459 | 0.931 | 0.3 | 0.031 | 20
| 464 | 0.964 | 0.3 | 0.0321 | 20
| 470 | 0.997 | 0.3 | 0.0332 | 20
| 478 | 1.03 | 0.3 | 0.0344 | 20
recovery | 478 | 0.618 | 0 | 0 | 20
| 478 | 0.615 | 0 | 0 | 20
| 479 | 0.593 | 0 | 0 | 20
| 479 | 0.564 | 0 | 0 | 20
| 479 | 0.536 | 0 | 0 | 20
| 480 | 0.512 | 0 | 0 | 20
| 480 | 0.489 | 0 | 0 | 20
| 481 | 0.468 | 0 | 0 | 20
| 482 | 0.448 | 0 | 0 | 20
| 482 | 0.429 | 0 | 0 | 20
| 483 | 0.411 | 0 | 0 | 20
| 484 | 0.393 | 0 | 0 | 20
| 486 | 0.376 | 0 | 0 | 20
| 487 | 0.359 | 0 | 0 | 20
| 489 | 0.343 | 0 | 0 | 20
| 491 | 0.327 | 0 | 0 | 20
| 493 | 0.311 | 0 | 0 | 20
| 496 | 0.296 | 0 | 0 | 20
| 499 | 0.281 | 0 | 0 | 20
| 503 | 0.267 | 0 | 0 | 20
| 507 | 0.253 | 0 | 0 | 20
| 512 | 0.239 | 0 | 0 | 20
| 518 | 0.226 | 0 | 0 | 20
| 525 | 0.213 | 0 | 0 | 20
| 533 | 0.201 | 0 | 0 | 20
creep | 533 | 0.616 | 0.3 | 0.0205 | 20
7 | 533 | 0.617 | 0.3 | 0.0206 | 20
| 534 | 0.648 | 0.3 | 0.0216 | 20
| 534 | 0.689 | 0.3 | 0.023 | 20
| 535 | 0.724 | 0.3 | 0.0241 | 20
| 535 | 0.758 | 0.3 | 0.0253 | 20
| 536 | 0.79 | 0.3 | 0.0263 | 20
| 538 | 0.821 | 0.3 | 0.0274 | 20
| 539 | 0.853 | 0.3 | 0.0284 | 20
| 542 | 0.884 | 0.3 | 0.0295 | 20
| 544 | 0.916 | 0.3 | 0.0305 | 20
| 548 | 0.948 | 0.3 | 0.0316 | 20
| 553 | 0.98 | 0.3 | 0.0327 | 20
| 559 | 1.01 | 0.3 | 0.0338 | 20
| 567 | 1.05 | 0.3 | 0.0349 | 20
recovery | 567 | 0.634 | 0 | 0 | 20
| 567 | 0.631 | 0 | 0 | 20
| 568 | 0.609 | 0 | 0 | 20
| 568 | 0.58 | 0 | 0 | 20
| 568 | 0.552 | 0 | 0 | 20
| 569 | 0.527 | 0 | 0 | 20
| 569 | 0.505 | 0 | 0 | 20
| 570 | 0.484 | 0 | 0 | 20
| 570 | 0.464 | 0 | 0 | 20
| 571 | 0.445 | 0 | 0 | 20
| 572 | 0.427 | 0 | 0 | 20
| 573 | 0.409 | 0 | 0 | 20
| 574 | 0.392 | 0 | 0 | 20
| 576 | 0.375 | 0 | 0 | 20
| 578 | 0.359 | 0 | 0 | 20
| 580 | 0.343 | 0 | 0 | 20
| 582 | 0.327 | 0 | 0 | 20
| 585 | 0.312 | 0 | 0 | 20
| 588 | 0.297 | 0 | 0 | 20
| 592 | 0.283 | 0 | 0 | 20
| 596 | 0.269 | 0 | 0 | 20
| 601 | 0.256 | 0 | 0 | 20
| 607 | 0.242 | 0 | 0 | 20
| 614 | 0.229 | 0 | 0 | 20
| 622 | 0.217 | 0 | 0 | 20
creep | 0.2 | 0.4 | 0.3 | 0.0133 |  | Gellan 20°C, 1% skuhan 2x podaljšan 2x 4vz 1
1 | 0.443 | 0.406 | 0.3 | 0.0135
| 0.738 | 0.431 | 0.3 | 0.0144
| 1.1 | 0.464 | 0.3 | 0.0155
| 1.53 | 0.493 | 0.3 | 0.0164
| 2.06 | 0.521 | 0.3 | 0.0174
| 2.7 | 0.546 | 0.3 | 0.0182
| 3.48 | 0.57 | 0.3 | 0.019
| 4.42 | 0.594 | 0.3 | 0.0198
| 5.57 | 0.617 | 0.3 | 0.0206
| 6.97 | 0.64 | 0.3 | 0.0213
| 8.66 | 0.663 | 0.3 | 0.0221
| 10.7 | 0.686 | 0.3 | 0.0229
| 13.2 | 0.71 | 0.3 | 0.0237
| 16.2 | 0.734 | 0.3 | 0.0245
| 19.9 | 0.758 | 0.3 | 0.0253
| 24.4 | 0.782 | 0.3 | 0.0261
| 29.8 | 0.808 | 0.3 | 0.0269
| 36.4 | 0.833 | 0.3 | 0.0278
| 44.4 | 0.86 | 0.3 | 0.0287
recovery | 44.6 | 0.453 | 0 | 0
| 44.8 | 0.449 | 0 | 0
| 45.1 | 0.431 | 0 | 0
| 45.4 | 0.41 | 0 | 0
| 45.7 | 0.382 | 0 | 0
| 46.1 | 0.362 | 0 | 0
| 46.5 | 0.341 | 0 | 0
| 47 | 0.323 | 0 | 0
| 47.6 | 0.306 | 0 | 0
| 48.2 | 0.29 | 0 | 0
| 48.9 | 0.275 | 0 | 0
| 49.7 | 0.259 | 0 | 0
| 50.6 | 0.244 | 0 | 0
| 51.7 | 0.23 | 0 | 0
| 52.9 | 0.216 | 0 | 0
| 54.2 | 0.203 | 0 | 0
| 55.7 | 0.19 | 0 | 0
| 57.5 | 0.177 | 0 | 0
| 59.5 | 0.165 | 0 | 0
| 61.7 | 0.153 | 0 | 0
| 64.2 | 0.141 | 0 | 0
| 67.1 | 0.13 | 0 | 0
| 70.4 | 0.119 | 0 | 0
| 74.2 | 0.109 | 0 | 0
| 78.4 | 0.0985 | 0 | 0
| 83.2 | 0.0891 | 0 | 0
| 88.7 | 0.0798 | 0 | 0
| 94.9 | 0.0709 | 0 | 0
| 102 | 0.0624 | 0 | 0
| 110 | 0.0541 | 0 | 0
creep | 110 | 0.459 | 0.3 | 0.0153
2 | 110 | 0.462 | 0.3 | 0.0154
| 111 | 0.485 | 0.3 | 0.0162
| 111 | 0.519 | 0.3 | 0.0173
| 111 | 0.548 | 0.3 | 0.0183
| 112 | 0.575 | 0.3 | 0.0192
| 113 | 0.6 | 0.3 | 0.02
| 113 | 0.625 | 0.3 | 0.0208
| 114 | 0.648 | 0.3 | 0.0216
| 115 | 0.671 | 0.3 | 0.0224
| 117 | 0.694 | 0.3 | 0.0231
| 119 | 0.717 | 0.3 | 0.0239
| 121 | 0.74 | 0.3 | 0.0247
| 123 | 0.763 | 0.3 | 0.0254
| 126 | 0.786 | 0.3 | 0.0262
| 130 | 0.809 | 0.3 | 0.027
| 134 | 0.832 | 0.3 | 0.0277
| 140 | 0.856 | 0.3 | 0.0285
| 146 | 0.88 | 0.3 | 0.0293
| 154 | 0.905 | 0.3 | 0.0302
recovery | 155 | 0.503 | 0 | 0
| 155 | 0.498 | 0 | 0
| 155 | 0.479 | 0 | 0
| 155 | 0.453 | 0 | 0
| 156 | 0.428 | 0 | 0
| 156 | 0.406 | 0 | 0
| 156 | 0.386 | 0 | 0
| 157 | 0.368 | 0 | 0
| 157 | 0.351 | 0 | 0
| 158 | 0.334 | 0 | 0
| 159 | 0.319 | 0 | 0
| 160 | 0.303 | 0 | 0
| 161 | 0.289 | 0 | 0
| 162 | 0.274 | 0 | 0
| 163 | 0.261 | 0 | 0
| 164 | 0.247 | 0 | 0
| 166 | 0.234 | 0 | 0
| 167 | 0.221 | 0 | 0
| 169 | 0.209 | 0 | 0
| 172 | 0.196 | 0 | 0
| 174 | 0.184 | 0 | 0
| 177 | 0.173 | 0 | 0
| 180 | 0.161 | 0 | 0
| 184 | 0.15 | 0 | 0
| 188 | 0.139 | 0 | 0
| 193 | 0.129 | 0 | 0
| 199 | 0.119 | 0 | 0
| 205 | 0.109 | 0 | 0
| 212 | 0.1 | 0 | 0
| 220 | 0.0908 | 0 | 0
creep | 220 | 0.495 | 0.3 | 0.0165
3 | 220 | 0.498 | 0.3 | 0.0166
| 221 | 0.521 | 0.3 | 0.0174
| 221 | 0.555 | 0.3 | 0.0185
| 221 | 0.584 | 0.3 | 0.0195
| 222 | 0.611 | 0.3 | 0.0204
| 223 | 0.636 | 0.3 | 0.0212
| 223 | 0.66 | 0.3 | 0.022
| 224 | 0.684 | 0.3 | 0.0228
| 225 | 0.707 | 0.3 | 0.0236
| 227 | 0.729 | 0.3 | 0.0243
| 228 | 0.752 | 0.3 | 0.0251
| 231 | 0.774 | 0.3 | 0.0258
| 233 | 0.797 | 0.3 | 0.0266
| 236 | 0.82 | 0.3 | 0.0273
| 240 | 0.842 | 0.3 | 0.0281
| 244 | 0.865 | 0.3 | 0.0288
| 250 | 0.888 | 0.3 | 0.0296
| 256 | 0.912 | 0.3 | 0.0304
| 264 | 0.936 | 0.3 | 0.0312
recovery | 264 | 0.534 | 0 | 0
| 265 | 0.53 | 0 | 0
| 265 | 0.509 | 0 | 0
| 265 | 0.484 | 0 | 0
| 266 | 0.459 | 0 | 0
| 266 | 0.437 | 0 | 0
| 266 | 0.417 | 0 | 0
| 267 | 0.399 | 0 | 0
| 267 | 0.381 | 0 | 0
| 268 | 0.365 | 0 | 0
| 269 | 0.349 | 0 | 0
| 270 | 0.334 | 0 | 0
| 270 | 0.319 | 0 | 0
| 271 | 0.305 | 0 | 0
| 273 | 0.291 | 0 | 0
| 274 | 0.277 | 0 | 0
| 276 | 0.264 | 0 | 0
| 277 | 0.251 | 0 | 0
| 279 | 0.238 | 0 | 0
| 282 | 0.226 | 0 | 0
| 284 | 0.214 | 0 | 0
| 287 | 0.202 | 0 | 0
| 290 | 0.19 | 0 | 0
| 294 | 0.179 | 0 | 0
| 298 | 0.168 | 0 | 0
| 303 | 0.158 | 0 | 0
| 308 | 0.147 | 0 | 0
| 315 | 0.137 | 0 | 0
| 322 | 0.127 | 0 | 0
| 330 | 0.118 | 0 | 0
creep | 330 | 0.521 | 0.3 | 0.0174
4 | 330 | 0.525 | 0.3 | 0.0175
| 330 | 0.547 | 0.3 | 0.0182
| 331 | 0.581 | 0.3 | 0.0194
| 331 | 0.61 | 0.3 | 0.0203
| 332 | 0.637 | 0.3 | 0.0212
| 332 | 0.662 | 0.3 | 0.0221
| 333 | 0.686 | 0.3 | 0.0229
| 334 | 0.709 | 0.3 | 0.0236
| 335 | 0.732 | 0.3 | 0.0244
| 337 | 0.755 | 0.3 | 0.0252
| 338 | 0.777 | 0.3 | 0.0259
| 340 | 0.799 | 0.3 | 0.0266
| 343 | 0.822 | 0.3 | 0.0274
| 346 | 0.844 | 0.3 | 0.0281
| 350 | 0.867 | 0.3 | 0.0289
| 354 | 0.889 | 0.3 | 0.0296
| 360 | 0.912 | 0.3 | 0.0304
| 366 | 0.936 | 0.3 | 0.0312
| 374 | 0.959 | 0.3 | 0.032
recovery | 374 | 0.557 | 0 | 0
| 375 | 0.553 | 0 | 0
| 375 | 0.533 | 0 | 0
| 375 | 0.508 | 0 | 0
| 375 | 0.483 | 0 | 0
| 376 | 0.461 | 0 | 0
| 376 | 0.441 | 0 | 0
| 377 | 0.422 | 0 | 0
| 377 | 0.405 | 0 | 0
| 378 | 0.388 | 0 | 0
| 379 | 0.373 | 0 | 0
| 379 | 0.358 | 0 | 0
| 380 | 0.343 | 0 | 0
| 381 | 0.329 | 0 | 0
| 383 | 0.315 | 0 | 0
| 384 | 0.301 | 0 | 0
| 385 | 0.287 | 0 | 0
| 387 | 0.274 | 0 | 0
| 389 | 0.261 | 0 | 0
| 391 | 0.249 | 0 | 0
| 394 | 0.237 | 0 | 0
| 397 | 0.225 | 0 | 0
| 400 | 0.213 | 0 | 0
| 404 | 0.202 | 0 | 0
| 408 | 0.191 | 0 | 0
| 413 | 0.18 | 0 | 0
| 418 | 0.169 | 0 | 0
| 425 | 0.159 | 0 | 0
| 432 | 0.149 | 0 | 0
| 440 | 0.14 | 0 | 0
creep | 440 | 0.543 | 0.3 | 0.0181
5 | 440 | 0.546 | 0.3 | 0.0182
| 440 | 0.569 | 0.3 | 0.019
| 441 | 0.602 | 0.3 | 0.0201
| 441 | 0.631 | 0.3 | 0.021
| 442 | 0.658 | 0.3 | 0.0219
| 442 | 0.683 | 0.3 | 0.0228
| 443 | 0.707 | 0.3 | 0.0236
| 444 | 0.73 | 0.3 | 0.0243
| 445 | 0.753 | 0.3 | 0.0251
| 447 | 0.775 | 0.3 | 0.0258
| 448 | 0.798 | 0.3 | 0.0266
| 450 | 0.82 | 0.3 | 0.0273
| 453 | 0.842 | 0.3 | 0.0281
| 456 | 0.864 | 0.3 | 0.0288
| 460 | 0.886 | 0.3 | 0.0295
| 464 | 0.909 | 0.3 | 0.0303
| 469 | 0.932 | 0.3 | 0.0311
| 476 | 0.955 | 0.3 | 0.0318
| 484 | 0.978 | 0.3 | 0.0326
recovery | 484 | 0.577 | 0 | 0
| 484 | 0.572 | 0 | 0
| 485 | 0.552 | 0 | 0
| 485 | 0.527 | 0 | 0
| 485 | 0.502 | 0 | 0
| 486 | 0.48 | 0 | 0
| 486 | 0.461 | 0 | 0
| 487 | 0.442 | 0 | 0
| 487 | 0.425 | 0 | 0
| 488 | 0.409 | 0 | 0
| 489 | 0.393 | 0 | 0
| 489 | 0.377 | 0 | 0
| 490 | 0.363 | 0 | 0
| 491 | 0.348 | 0 | 0
| 492 | 0.334 | 0 | 0
| 494 | 0.321 | 0 | 0
| 495 | 0.307 | 0 | 0
| 497 | 0.294 | 0 | 0
| 499 | 0.281 | 0 | 0
| 501 | 0.269 | 0 | 0
| 504 | 0.256 | 0 | 0
| 507 | 0.244 | 0 | 0
| 510 | 0.232 | 0 | 0
| 514 | 0.22 | 0 | 0
| 518 | 0.21 | 0 | 0
| 523 | 0.199 | 0 | 0
| 528 | 0.188 | 0 | 0
| 534 | 0.178 | 0 | 0
| 542 | 0.168 | 0 | 0
| 550 | 0.158 | 0 | 0
creep | 550 | 0.561 | 0.3 | 0.0187
6 | 550 | 0.564 | 0.3 | 0.0188
| 550 | 0.587 | 0.3 | 0.0196
| 551 | 0.62 | 0.3 | 0.0207
| 551 | 0.65 | 0.3 | 0.0217
| 552 | 0.676 | 0.3 | 0.0225
| 552 | 0.701 | 0.3 | 0.0234
| 553 | 0.725 | 0.3 | 0.0242
| 554 | 0.748 | 0.3 | 0.0249
| 555 | 0.771 | 0.3 | 0.0257
| 556 | 0.793 | 0.3 | 0.0264
| 558 | 0.815 | 0.3 | 0.0272
| 560 | 0.837 | 0.3 | 0.0279
| 563 | 0.859 | 0.3 | 0.0286
| 566 | 0.882 | 0.3 | 0.0294
| 569 | 0.904 | 0.3 | 0.0301
| 574 | 0.926 | 0.3 | 0.0309
| 579 | 0.949 | 0.3 | 0.0316
| 586 | 0.971 | 0.3 | 0.0324
| 594 | 0.994 | 0.3 | 0.0331
recovery | 594 | 0.593 | 0 | 0
| 594 | 0.589 | 0 | 0
| 595 | 0.569 | 0 | 0
| 595 | 0.544 | 0 | 0
| 595 | 0.519 | 0 | 0
| 596 | 0.497 | 0 | 0
| 596 | 0.477 | 0 | 0
| 597 | 0.459 | 0 | 0
| 597 | 0.441 | 0 | 0
| 598 | 0.425 | 0 | 0
| 598 | 0.409 | 0 | 0
| 599 | 0.394 | 0 | 0
| 600 | 0.379 | 0 | 0
| 601 | 0.365 | 0 | 0
| 602 | 0.351 | 0 | 0
| 604 | 0.338 | 0 | 0
| 605 | 0.324 | 0 | 0
| 607 | 0.311 | 0 | 0
| 609 | 0.298 | 0 | 0
| 611 | 0.285 | 0 | 0
| 614 | 0.273 | 0 | 0
| 617 | 0.261 | 0 | 0
| 620 | 0.249 | 0 | 0
| 624 | 0.238 | 0 | 0
| 628 | 0.227 | 0 | 0
| 633 | 0.216 | 0 | 0
| 638 | 0.205 | 0 | 0
| 644 | 0.194 | 0 | 0
| 651 | 0.184 | 0 | 0
| 659 | 0.174 | 0 | 0
creep | 660 | 0.576 | 0.3 | 0.0192
7 | 660 | 0.58 | 0.3 | 0.0193
| 660 | 0.603 | 0.3 | 0.0201
| 661 | 0.636 | 0.3 | 0.0212
| 661 | 0.665 | 0.3 | 0.0222
| 661 | 0.692 | 0.3 | 0.0231
| 662 | 0.716 | 0.3 | 0.0239
| 663 | 0.741 | 0.3 | 0.0247
| 664 | 0.764 | 0.3 | 0.0255
| 665 | 0.786 | 0.3 | 0.0262
| 666 | 0.808 | 0.3 | 0.0269
| 668 | 0.831 | 0.3 | 0.0277
| 670 | 0.852 | 0.3 | 0.0284
| 673 | 0.874 | 0.3 | 0.0291
| 676 | 0.896 | 0.3 | 0.0299
| 679 | 0.918 | 0.3 | 0.0306
| 684 | 0.94 | 0.3 | 0.0313
| 689 | 0.962 | 0.3 | 0.0321
| 696 | 0.985 | 0.3 | 0.0328
| 704 | 1.01 | 0.3 | 0.0336
recovery | 704 | 0.607 | 0 | 0
| 704 | 0.602 | 0 | 0
| 705 | 0.582 | 0 | 0
| 705 | 0.557 | 0 | 0
| 705 | 0.532 | 0 | 0
| 706 | 0.51 | 0 | 0
| 706 | 0.49 | 0 | 0
| 706 | 0.472 | 0 | 0
| 707 | 0.455 | 0 | 0
| 708 | 0.438 | 0 | 0
| 708 | 0.422 | 0 | 0
| 709 | 0.407 | 0 | 0
| 710 | 0.392 | 0 | 0
| 711 | 0.378 | 0 | 0
| 712 | 0.364 | 0 | 0
| 714 | 0.351 | 0 | 0
| 715 | 0.337 | 0 | 0
| 717 | 0.324 | 0 | 0
| 719 | 0.311 | 0 | 0
| 721 | 0.299 | 0 | 0
| 724 | 0.286 | 0 | 0
| 727 | 0.274 | 0 | 0
| 730 | 0.262 | 0 | 0
| 734 | 0.251 | 0 | 0
| 738 | 0.239 | 0 | 0
| 743 | 0.229 | 0 | 0
| 748 | 0.218 | 0 | 0
| 754 | 0.208 | 0 | 0
| 761 | 0.197 | 0 | 0
| 769 | 0.187 | 0 | 0

## Gellan 4vz (2)
Gellan 20°C, 1% skuhan 2x 4vz 1 | [7 empty] | zadna | zdana creep |  | zadna | Gellan 20°C, 1% skuhan 2x 4vz 1 |  |  |  | zadna | zdana creep |  | zadna | Gellan 20°C, 1% skuhan 2x podaljšan 4vz 2 |  |  |  | zadna | zdana creep |  | zadna | Gellan 20°C, 1% skuhan 2x podaljšan 2x 4vz 2
cikel | time | strain | shear stress | creep compliance | temperature |  | stress | 0.3 | Pa | [5 empty] | stress | 0.3 | Pa | [5 empty] | stress | 0.3 | Pa
| (s) | (/) | (Pa) | (1/Pa) | (°C) |  | cycle | g0 | gc | g1 | gr | g10 | recovery |  | cycle | g0 | gc | g1 | gr | g10 | recovery |  | cycle | g0 | gc | g1 | gr | g10 | recovery
creep | 0.2 | 0.44 | 0.3 | 0.0147 | 20 |  |  | (/) | (/) | (/) | (/) | (/) | (%) |  |  | (/) | (/) | (/) | (/) | (/) | (%) |  |  | (/) | (/) | (/) | (/) | (/) | (%)
1 | 0.502 | 0.417 | 0.3 | 0.0139 | 20 |  | 1 | 0 | 0.796 | 0.796 | 0.0673 | 0.0673 | 91.54523 |  | 1 | 0 | 0.883 | 0.883 | 0.0997 | 0.0997 | 88.70895 |  | 1 | 0 | 0.859 | 0.859 | 0.0631 | 0.0631 | 92.65425
| 0.956 | 0.459 | 0.3 | 0.0153 | 20 |  | 2 | 0.0673 | 0.84 | 0.7727 | 0.0996 | 0.0323 | 95.81985 |  | 2 | 0.0997 | 0.945 | 0.8453 | 0.141 | 0.0413 | 95.11416 |  | 2 | 0.0631 | 0.899 | 0.8359 | 0.0932 | 0.0301 | 96.39909
| 1.64 | 0.504 | 0.3 | 0.0168 | 20 |  | 3 | 0.0996 | 0.864 | 0.7644 | 0.122 | 0.0224 | 97.0696 |  | 3 | 0.141 | 0.98 | 0.839 | 0.17 | 0.029 | 96.5435 |  | 3 | 0.0932 | 0.923 | 0.8298 | 0.115 | 0.0218 | 97.37286
| 2.67 | 0.549 | 0.3 | 0.0183 | 20 |  | 4 | 0.122 | 0.882 | 0.76 | 0.141 | 0.019 | 97.5 |  | 4 | 0.17 | 1 | 0.83 | 0.193 | 0.023 | 97.22892 |  | 4 | 0.115 | 0.941 | 0.826 | 0.132 | 0.017 | 97.94189
| 4.22 | 0.593 | 0.3 | 0.0198 | 20 |  | 5 | 0.141 | 0.896 | 0.755 | 0.157 | 0.016 | 97.88079 |  | 5 | 0.193 | 1.02 | 0.827 | 0.212 | 0.019 | 97.70254 |  | 5 | 0.132 | 0.957 | 0.825 | 0.148 | 0.016 | 98.06061
| 6.56 | 0.638 | 0.3 | 0.0213 | 20 |  | 6 | 0.157 | 0.909 | 0.752 | 0.17 | 0.013 | 98.27128 |  | 6 | 0.212 | 1.04 | 0.828 | 0.228 | 0.016 | 98.06763 |  | 6 | 0.148 | 0.971 | 0.823 | 0.161 | 0.013 | 98.42041
| 10.1 | 0.687 | 0.3 | 0.0229 | 20 |  | 7 | 0.17 | 0.919 | 0.749 | 0.183 | 0.013 | 98.26435 |  | 7 | 0.228 | 1.06 | 0.832 | 0.244 | 0.016 | 98.07692 |  | 7 | 0.161 | 0.982 | 0.821 | 0.172 | 0.011 | 98.66017
| 15.4 | 0.739 | 0.3 | 0.0246 | 20 |  | average |  |  |  |  | 0.02614286 | 96.62159 | % | average |  |  |  |  | 0.03485714 | 95.92037 | % | average |  |  |  |  | 0.02457143 | 97.07275 | %
| 23.4 | 0.796 | 0.3 | 0.0265 | 20 |  | Jnr (Pa-1) | [5 empty] | 0.08714286 | Pa-1 | Jnr (Pa-1) | [5 empty] | 0.1161905 | Pa-1 | Jnr (Pa-1) | [5 empty] | 0.08190476 | Pa-1
recovery | 23.6 | 0.371 | 0 | 0 | 20 |  | percent difference in recovery | [5 empty] | 0.7257291 | %
| 23.8 | 0.38 | 0 | 0 | 20 |  | percent difference in Jnr | [5 empty] | 33.33333 | %
| 24.1 | 0.369 | 0 | 0 | 20 | [7 empty] | 25
| 24.5 | 0.343 | 0 | 0 | 20
| 24.9 | 0.316 | 0 | 0 | 20
| 25.5 | 0.292 | 0 | 0 | 20
| 26.1 | 0.271 | 0 | 0 | 20
| 26.9 | 0.251 | 0 | 0 | 20
| 27.8 | 0.231 | 0 | 0 | 20
| 29 | 0.213 | 0 | 0 | 20
| 30.4 | 0.195 | 0 | 0 | 20
| 32.1 | 0.179 | 0 | 0 | 20
| 34.1 | 0.162 | 0 | 0 | 20
| 36.6 | 0.146 | 0 | 0 | 20
| 39.6 | 0.131 | 0 | 0 | 20
| 43.3 | 0.117 | 0 | 0 | 20
| 47.8 | 0.104 | 0 | 0 | 20
| 53.2 | 0.0908 | 0 | 0 | 20
| 59.8 | 0.0788 | 0 | 0 | 20
| 67.8 | 0.0673 | 0 | 0 | 20
creep | 68 | 0.5 | 0.3 | 0.0167 | 20
2 | 68.3 | 0.478 | 0.3 | 0.0159 | 20
| 68.8 | 0.52 | 0.3 | 0.0173 | 20
| 69.4 | 0.564 | 0.3 | 0.0188 | 20
| 70.5 | 0.607 | 0.3 | 0.0202 | 20
| 72 | 0.649 | 0.3 | 0.0216 | 20
| 74.4 | 0.693 | 0.3 | 0.0231 | 20
| 77.9 | 0.739 | 0.3 | 0.0246 | 20
| 83.2 | 0.788 | 0.3 | 0.0263 | 20
| 91.2 | 0.84 | 0.3 | 0.028 | 20
recovery | 91.4 | 0.415 | 0 | 0 | 20
| 91.6 | 0.426 | 0 | 0 | 20
| 91.9 | 0.414 | 0 | 0 | 20
| 92.3 | 0.387 | 0 | 0 | 20
| 92.7 | 0.36 | 0 | 0 | 20
| 93.3 | 0.336 | 0 | 0 | 20
| 93.9 | 0.315 | 0 | 0 | 20
| 94.7 | 0.294 | 0 | 0 | 20
| 95.6 | 0.274 | 0 | 0 | 20
| 96.8 | 0.256 | 0 | 0 | 20
| 98.2 | 0.237 | 0 | 0 | 20
| 99.9 | 0.22 | 0 | 0 | 20
| 102 | 0.203 | 0 | 0 | 20
| 104 | 0.187 | 0 | 0 | 20
| 107 | 0.171 | 0 | 0 | 20
| 111 | 0.155 | 0 | 0 | 20
| 116 | 0.141 | 0 | 0 | 20
| 121 | 0.126 | 0 | 0 | 20
| 128 | 0.113 | 0 | 0 | 20
| 136 | 0.0996 | 0 | 0 | 20
creep | 136 | 0.531 | 0.3 | 0.0177 | 20
3 | 136 | 0.509 | 0.3 | 0.017 | 20
| 137 | 0.551 | 0.3 | 0.0184 | 20
| 137 | 0.595 | 0.3 | 0.0198 | 20
| 138 | 0.637 | 0.3 | 0.0212 | 20
| 140 | 0.679 | 0.3 | 0.0226 | 20
| 142 | 0.722 | 0.3 | 0.0241 | 20
| 146 | 0.767 | 0.3 | 0.0256 | 20
| 151 | 0.815 | 0.3 | 0.0272 | 20
| 159 | 0.864 | 0.3 | 0.0288 | 20
recovery | 159 | 0.44 | 0 | 0 | 20
| 159 | 0.451 | 0 | 0 | 20
| 160 | 0.439 | 0 | 0 | 20
| 160 | 0.413 | 0 | 0 | 20
| 161 | 0.385 | 0 | 0 | 20
| 161 | 0.362 | 0 | 0 | 20
| 162 | 0.34 | 0 | 0 | 20
| 162 | 0.319 | 0 | 0 | 20
| 163 | 0.3 | 0 | 0 | 20
| 165 | 0.281 | 0 | 0 | 20
| 166 | 0.263 | 0 | 0 | 20
| 168 | 0.245 | 0 | 0 | 20
| 170 | 0.228 | 0 | 0 | 20
| 172 | 0.211 | 0 | 0 | 20
| 175 | 0.195 | 0 | 0 | 20
| 179 | 0.18 | 0 | 0 | 20
| 183 | 0.165 | 0 | 0 | 20
| 189 | 0.15 | 0 | 0 | 20
| 195 | 0.136 | 0 | 0 | 20
| 203 | 0.122 | 0 | 0 | 20
creep | 204 | 0.552 | 0.3 | 0.0184 | 20
4 | 204 | 0.53 | 0.3 | 0.0177 | 20
| 204 | 0.572 | 0.3 | 0.0191 | 20
| 205 | 0.615 | 0.3 | 0.0205 | 20
| 206 | 0.657 | 0.3 | 0.0219 | 20
| 208 | 0.699 | 0.3 | 0.0233 | 20
| 210 | 0.742 | 0.3 | 0.0247 | 20
| 213 | 0.787 | 0.3 | 0.0262 | 20
| 219 | 0.833 | 0.3 | 0.0278 | 20
| 227 | 0.882 | 0.3 | 0.0294 | 20
recovery | 227 | 0.46 | 0 | 0 | 20
| 227 | 0.469 | 0 | 0 | 20
| 228 | 0.457 | 0 | 0 | 20
| 228 | 0.431 | 0 | 0 | 20
| 228 | 0.404 | 0 | 0 | 20
| 229 | 0.38 | 0 | 0 | 20
| 229 | 0.359 | 0 | 0 | 20
| 230 | 0.339 | 0 | 0 | 20
| 231 | 0.319 | 0 | 0 | 20
| 232 | 0.3 | 0 | 0 | 20
| 234 | 0.282 | 0 | 0 | 20
| 235 | 0.264 | 0 | 0 | 20
| 238 | 0.247 | 0 | 0 | 20
| 240 | 0.23 | 0 | 0 | 20
| 243 | 0.214 | 0 | 0 | 20
| 247 | 0.199 | 0 | 0 | 20
| 251 | 0.184 | 0 | 0 | 20
| 257 | 0.169 | 0 | 0 | 20
| 263 | 0.154 | 0 | 0 | 20
| 271 | 0.141 | 0 | 0 | 20
creep | 271 | 0.572 | 0.3 | 0.0191 | 20
5 | 272 | 0.547 | 0.3 | 0.0182 | 20
| 272 | 0.589 | 0.3 | 0.0196 | 20
| 273 | 0.632 | 0.3 | 0.0211 | 20
| 274 | 0.674 | 0.3 | 0.0225 | 20
| 275 | 0.716 | 0.3 | 0.0239 | 20
| 278 | 0.758 | 0.3 | 0.0253 | 20
| 281 | 0.802 | 0.3 | 0.0267 | 20
| 287 | 0.848 | 0.3 | 0.0283 | 20
| 295 | 0.896 | 0.3 | 0.0299 | 20
recovery | 295 | 0.475 | 0 | 0 | 20
| 295 | 0.484 | 0 | 0 | 20
| 295 | 0.473 | 0 | 0 | 20
| 296 | 0.446 | 0 | 0 | 20
| 296 | 0.42 | 0 | 0 | 20
| 297 | 0.396 | 0 | 0 | 20
| 297 | 0.375 | 0 | 0 | 20
| 298 | 0.354 | 0 | 0 | 20
| 299 | 0.334 | 0 | 0 | 20
| 300 | 0.316 | 0 | 0 | 20
| 302 | 0.297 | 0 | 0 | 20
| 303 | 0.28 | 0 | 0 | 20
| 305 | 0.263 | 0 | 0 | 20
| 308 | 0.246 | 0 | 0 | 20
| 311 | 0.23 | 0 | 0 | 20
| 315 | 0.215 | 0 | 0 | 20
| 319 | 0.2 | 0 | 0 | 20
| 324 | 0.185 | 0 | 0 | 20
| 331 | 0.171 | 0 | 0 | 20
| 339 | 0.157 | 0 | 0 | 20
creep | 339 | 0.584 | 0.3 | 0.0195 | 20
6 | 339 | 0.562 | 0.3 | 0.0187 | 20
| 340 | 0.603 | 0.3 | 0.0201 | 20
| 341 | 0.647 | 0.3 | 0.0216 | 20
| 342 | 0.688 | 0.3 | 0.0229 | 20
| 343 | 0.729 | 0.3 | 0.0243 | 20
| 346 | 0.772 | 0.3 | 0.0257 | 20
| 349 | 0.815 | 0.3 | 0.0272 | 20
| 354 | 0.861 | 0.3 | 0.0287 | 20
| 362 | 0.909 | 0.3 | 0.0303 | 20
recovery | 363 | 0.487 | 0 | 0 | 20
| 363 | 0.498 | 0 | 0 | 20
| 363 | 0.485 | 0 | 0 | 20
| 363 | 0.459 | 0 | 0 | 20
| 364 | 0.433 | 0 | 0 | 20
| 364 | 0.409 | 0 | 0 | 20
| 365 | 0.388 | 0 | 0 | 20
| 366 | 0.367 | 0 | 0 | 20
| 367 | 0.348 | 0 | 0 | 20
| 368 | 0.329 | 0 | 0 | 20
| 369 | 0.311 | 0 | 0 | 20
| 371 | 0.294 | 0 | 0 | 20
| 373 | 0.277 | 0 | 0 | 20
| 376 | 0.26 | 0 | 0 | 20
| 379 | 0.244 | 0 | 0 | 20
| 382 | 0.228 | 0 | 0 | 20
| 387 | 0.213 | 0 | 0 | 20
| 392 | 0.199 | 0 | 0 | 20
| 399 | 0.184 | 0 | 0 | 20
| 407 | 0.17 | 0 | 0 | 20
creep | 407 | 0.598 | 0.3 | 0.0199 | 20
7 | 407 | 0.576 | 0.3 | 0.0192 | 20
| 408 | 0.616 | 0.3 | 0.0205 | 20
| 408 | 0.659 | 0.3 | 0.022 | 20
| 409 | 0.7 | 0.3 | 0.0233 | 20
| 411 | 0.741 | 0.3 | 0.0247 | 20
| 413 | 0.784 | 0.3 | 0.0261 | 20
| 417 | 0.827 | 0.3 | 0.0276 | 20
| 422 | 0.872 | 0.3 | 0.0291 | 20
| 430 | 0.919 | 0.3 | 0.0306 | 20
recovery | 430 | 0.497 | 0 | 0 | 20
| 431 | 0.509 | 0 | 0 | 20
| 431 | 0.496 | 0 | 0 | 20
| 431 | 0.47 | 0 | 0 | 20
| 432 | 0.444 | 0 | 0 | 20
| 432 | 0.421 | 0 | 0 | 20
| 433 | 0.4 | 0 | 0 | 20
| 434 | 0.38 | 0 | 0 | 20
| 435 | 0.36 | 0 | 0 | 20
| 436 | 0.341 | 0 | 0 | 20
| 437 | 0.324 | 0 | 0 | 20
| 439 | 0.306 | 0 | 0 | 20
| 441 | 0.289 | 0 | 0 | 20
| 443 | 0.273 | 0 | 0 | 20
| 446 | 0.257 | 0 | 0 | 20
| 450 | 0.241 | 0 | 0 | 20
| 455 | 0.226 | 0 | 0 | 20
| 460 | 0.211 | 0 | 0 | 20
| 467 | 0.197 | 0 | 0 | 20
| 475 | 0.183 | 0 | 0 | 20
creep | 0.2 | 0.413 | 0.3 | 0.0138 | 20 | Gellan 20°C, 1% skuhan 2x podaljšan 4vz 2
1 | 0.461 | 0.415 | 0.3 | 0.0138 | 20
| 0.8 | 0.446 | 0.3 | 0.0149 | 20
| 1.24 | 0.488 | 0.3 | 0.0163 | 20
| 1.81 | 0.524 | 0.3 | 0.0175 | 20
| 2.56 | 0.559 | 0.3 | 0.0186 | 20
| 3.53 | 0.592 | 0.3 | 0.0197 | 20
| 4.8 | 0.626 | 0.3 | 0.0209 | 20
| 6.44 | 0.66 | 0.3 | 0.022 | 20
| 8.59 | 0.694 | 0.3 | 0.0231 | 20
| 11.4 | 0.73 | 0.3 | 0.0243 | 20
| 15 | 0.767 | 0.3 | 0.0256 | 20
| 19.7 | 0.804 | 0.3 | 0.0268 | 20
| 25.9 | 0.844 | 0.3 | 0.0281 | 20
| 33.9 | 0.883 | 0.3 | 0.0294 | 20
recovery | 34.1 | 0.477 | 0 | 0 | 20
| 34.3 | 0.473 | 0 | 0 | 20
| 34.6 | 0.451 | 0 | 0 | 20
| 34.9 | 0.424 | 0 | 0 | 20
| 35.3 | 0.396 | 0 | 0 | 20
| 35.7 | 0.373 | 0 | 0 | 20
| 36.2 | 0.351 | 0 | 0 | 20
| 36.8 | 0.331 | 0 | 0 | 20
| 37.5 | 0.312 | 0 | 0 | 20
| 38.3 | 0.294 | 0 | 0 | 20
| 39.2 | 0.277 | 0 | 0 | 20
| 40.3 | 0.26 | 0 | 0 | 20
| 41.6 | 0.244 | 0 | 0 | 20
| 43 | 0.229 | 0 | 0 | 20
| 44.7 | 0.214 | 0 | 0 | 20
| 46.8 | 0.2 | 0 | 0 | 20
| 49.1 | 0.186 | 0 | 0 | 20
| 51.8 | 0.173 | 0 | 0 | 20
| 55 | 0.161 | 0 | 0 | 20
| 58.7 | 0.149 | 0 | 0 | 20
| 63 | 0.138 | 0 | 0 | 20
| 68.1 | 0.127 | 0 | 0 | 20
| 74 | 0.118 | 0 | 0 | 20
| 80.8 | 0.108 | 0 | 0 | 20
| 88.8 | 0.0997 | 0 | 0 | 20
creep | 89 | 0.511 | 0.3 | 0.017 | 20
2 | 89.3 | 0.513 | 0.3 | 0.0171 | 20
| 89.6 | 0.543 | 0.3 | 0.0181 | 20
| 90.1 | 0.584 | 0.3 | 0.0195 | 20
| 90.6 | 0.619 | 0.3 | 0.0206 | 20
| 91.4 | 0.652 | 0.3 | 0.0217 | 20
| 92.4 | 0.684 | 0.3 | 0.0228 | 20
| 93.6 | 0.716 | 0.3 | 0.0239 | 20
| 95.3 | 0.747 | 0.3 | 0.0249 | 20
| 97.4 | 0.779 | 0.3 | 0.026 | 20
| 100 | 0.811 | 0.3 | 0.027 | 20
| 104 | 0.843 | 0.3 | 0.0281 | 20
| 109 | 0.876 | 0.3 | 0.0292 | 20
| 115 | 0.91 | 0.3 | 0.0303 | 20
| 123 | 0.945 | 0.3 | 0.0315 | 20
recovery | 123 | 0.536 | 0 | 0 | 20
| 123 | 0.534 | 0 | 0 | 20
| 123 | 0.512 | 0 | 0 | 20
| 124 | 0.484 | 0 | 0 | 20
| 124 | 0.456 | 0 | 0 | 20
| 125 | 0.432 | 0 | 0 | 20
| 125 | 0.41 | 0 | 0 | 20
| 126 | 0.39 | 0 | 0 | 20
| 126 | 0.371 | 0 | 0 | 20
| 127 | 0.353 | 0 | 0 | 20
| 128 | 0.335 | 0 | 0 | 20
| 129 | 0.318 | 0 | 0 | 20
| 130 | 0.301 | 0 | 0 | 20
| 132 | 0.285 | 0 | 0 | 20
| 134 | 0.27 | 0 | 0 | 20
| 136 | 0.255 | 0 | 0 | 20
| 138 | 0.24 | 0 | 0 | 20
| 141 | 0.226 | 0 | 0 | 20
| 144 | 0.212 | 0 | 0 | 20
| 148 | 0.199 | 0 | 0 | 20
| 152 | 0.187 | 0 | 0 | 20
| 157 | 0.175 | 0 | 0 | 20
| 163 | 0.163 | 0 | 0 | 20
| 170 | 0.152 | 0 | 0 | 20
| 178 | 0.141 | 0 | 0 | 20
creep | 178 | 0.552 | 0.3 | 0.0184 | 20
3 | 178 | 0.553 | 0.3 | 0.0184 | 20
| 178 | 0.584 | 0.3 | 0.0195 | 20
| 179 | 0.624 | 0.3 | 0.0208 | 20
| 179 | 0.659 | 0.3 | 0.022 | 20
| 180 | 0.692 | 0.3 | 0.0231 | 20
| 181 | 0.724 | 0.3 | 0.0241 | 20
| 182 | 0.756 | 0.3 | 0.0252 | 20
| 184 | 0.787 | 0.3 | 0.0262 | 20
| 186 | 0.818 | 0.3 | 0.0273 | 20
| 189 | 0.849 | 0.3 | 0.0283 | 20
| 193 | 0.881 | 0.3 | 0.0294 | 20
| 197 | 0.913 | 0.3 | 0.0304 | 20
| 204 | 0.946 | 0.3 | 0.0315 | 20
| 212 | 0.98 | 0.3 | 0.0327 | 20
recovery | 212 | 0.572 | 0 | 0 | 20
| 212 | 0.568 | 0 | 0 | 20
| 212 | 0.547 | 0 | 0 | 20
| 213 | 0.518 | 0 | 0 | 20
| 213 | 0.49 | 0 | 0 | 20
| 213 | 0.466 | 0 | 0 | 20
| 214 | 0.444 | 0 | 0 | 20
| 214 | 0.424 | 0 | 0 | 20
| 215 | 0.404 | 0 | 0 | 20
| 216 | 0.386 | 0 | 0 | 20
| 217 | 0.368 | 0 | 0 | 20
| 218 | 0.352 | 0 | 0 | 20
| 219 | 0.335 | 0 | 0 | 20
| 221 | 0.319 | 0 | 0 | 20
| 222 | 0.303 | 0 | 0 | 20
| 224 | 0.288 | 0 | 0 | 20
| 227 | 0.273 | 0 | 0 | 20
| 229 | 0.258 | 0 | 0 | 20
| 233 | 0.244 | 0 | 0 | 20
| 236 | 0.231 | 0 | 0 | 20
| 241 | 0.218 | 0 | 0 | 20
| 246 | 0.205 | 0 | 0 | 20
| 252 | 0.193 | 0 | 0 | 20
| 258 | 0.181 | 0 | 0 | 20
| 266 | 0.17 | 0 | 0 | 20
creep | 267 | 0.582 | 0.3 | 0.0194 | 20
4 | 267 | 0.582 | 0.3 | 0.0194 | 20
| 267 | 0.612 | 0.3 | 0.0204 | 20
| 268 | 0.652 | 0.3 | 0.0217 | 20
| 268 | 0.687 | 0.3 | 0.0229 | 20
| 269 | 0.72 | 0.3 | 0.024 | 20
| 270 | 0.752 | 0.3 | 0.0251 | 20
| 271 | 0.783 | 0.3 | 0.0261 | 20
| 273 | 0.814 | 0.3 | 0.0271 | 20
| 275 | 0.845 | 0.3 | 0.0282 | 20
| 278 | 0.876 | 0.3 | 0.0292 | 20
| 281 | 0.907 | 0.3 | 0.0302 | 20
| 286 | 0.939 | 0.3 | 0.0313 | 20
| 292 | 0.972 | 0.3 | 0.0324 | 20
| 300 | 1 | 0.3 | 0.0335 | 20
recovery | 301 | 0.596 | 0 | 0 | 20
| 301 | 0.593 | 0 | 0 | 20
| 301 | 0.571 | 0 | 0 | 20
| 301 | 0.543 | 0 | 0 | 20
| 302 | 0.516 | 0 | 0 | 20
| 302 | 0.492 | 0 | 0 | 20
| 303 | 0.47 | 0 | 0 | 20
| 303 | 0.449 | 0 | 0 | 20
| 304 | 0.43 | 0 | 0 | 20
| 305 | 0.411 | 0 | 0 | 20
| 306 | 0.393 | 0 | 0 | 20
| 307 | 0.376 | 0 | 0 | 20
| 308 | 0.36 | 0 | 0 | 20
| 309 | 0.343 | 0 | 0 | 20
| 311 | 0.328 | 0 | 0 | 20
| 313 | 0.312 | 0 | 0 | 20
| 316 | 0.297 | 0 | 0 | 20
| 318 | 0.282 | 0 | 0 | 20
| 321 | 0.268 | 0 | 0 | 20
| 325 | 0.255 | 0 | 0 | 20
| 330 | 0.242 | 0 | 0 | 20
| 335 | 0.229 | 0 | 0 | 20
| 340 | 0.216 | 0 | 0 | 20
| 347 | 0.204 | 0 | 0 | 20
| 355 | 0.193 | 0 | 0 | 20
creep | 355 | 0.603 | 0.3 | 0.0201 | 20
5 | 356 | 0.605 | 0.3 | 0.0202 | 20
| 356 | 0.635 | 0.3 | 0.0212 | 20
| 357 | 0.675 | 0.3 | 0.0225 | 20
| 357 | 0.71 | 0.3 | 0.0237 | 20
| 358 | 0.743 | 0.3 | 0.0248 | 20
| 359 | 0.774 | 0.3 | 0.0258 | 20
| 360 | 0.805 | 0.3 | 0.0268 | 20
| 362 | 0.836 | 0.3 | 0.0279 | 20
| 364 | 0.866 | 0.3 | 0.0289 | 20
| 367 | 0.897 | 0.3 | 0.0299 | 20
| 370 | 0.928 | 0.3 | 0.0309 | 20
| 375 | 0.96 | 0.3 | 0.032 | 20
| 381 | 0.992 | 0.3 | 0.0331 | 20
| 389 | 1.02 | 0.3 | 0.0341 | 20
recovery | 389 | 0.616 | 0 | 0 | 20
| 390 | 0.613 | 0 | 0 | 20
| 390 | 0.592 | 0 | 0 | 20
| 390 | 0.563 | 0 | 0 | 20
| 391 | 0.536 | 0 | 0 | 20
| 391 | 0.512 | 0 | 0 | 20
| 391 | 0.49 | 0 | 0 | 20
| 392 | 0.469 | 0 | 0 | 20
| 393 | 0.45 | 0 | 0 | 20
| 394 | 0.431 | 0 | 0 | 20
| 394 | 0.413 | 0 | 0 | 20
| 396 | 0.396 | 0 | 0 | 20
| 397 | 0.38 | 0 | 0 | 20
| 398 | 0.363 | 0 | 0 | 20
| 400 | 0.348 | 0 | 0 | 20
| 402 | 0.332 | 0 | 0 | 20
| 404 | 0.317 | 0 | 0 | 20
| 407 | 0.302 | 0 | 0 | 20
| 410 | 0.288 | 0 | 0 | 20
| 414 | 0.274 | 0 | 0 | 20
| 418 | 0.261 | 0 | 0 | 20
| 423 | 0.248 | 0 | 0 | 20
| 429 | 0.235 | 0 | 0 | 20
| 436 | 0.223 | 0 | 0 | 20
| 444 | 0.212 | 0 | 0 | 20
creep | 444 | 0.622 | 0.3 | 0.0207 | 20
6 | 445 | 0.623 | 0.3 | 0.0208 | 20
| 445 | 0.653 | 0.3 | 0.0218 | 20
| 445 | 0.694 | 0.3 | 0.0231 | 20
| 446 | 0.728 | 0.3 | 0.0243 | 20
| 447 | 0.761 | 0.3 | 0.0254 | 20
| 448 | 0.792 | 0.3 | 0.0264 | 20
| 449 | 0.823 | 0.3 | 0.0274 | 20
| 451 | 0.854 | 0.3 | 0.0285 | 20
| 453 | 0.884 | 0.3 | 0.0295 | 20
| 455 | 0.915 | 0.3 | 0.0305 | 20
| 459 | 0.946 | 0.3 | 0.0315 | 20
| 464 | 0.977 | 0.3 | 0.0326 | 20
| 470 | 1.01 | 0.3 | 0.0336 | 20
| 478 | 1.04 | 0.3 | 0.0347 | 20
recovery | 478 | 0.633 | 0 | 0 | 20
| 478 | 0.631 | 0 | 0 | 20
| 479 | 0.609 | 0 | 0 | 20
| 479 | 0.58 | 0 | 0 | 20
| 479 | 0.553 | 0 | 0 | 20
| 480 | 0.529 | 0 | 0 | 20
| 480 | 0.507 | 0 | 0 | 20
| 481 | 0.486 | 0 | 0 | 20
| 482 | 0.467 | 0 | 0 | 20
| 482 | 0.448 | 0 | 0 | 20
| 483 | 0.43 | 0 | 0 | 20
| 484 | 0.413 | 0 | 0 | 20
| 486 | 0.397 | 0 | 0 | 20
| 487 | 0.38 | 0 | 0 | 20
| 489 | 0.365 | 0 | 0 | 20
| 491 | 0.349 | 0 | 0 | 20
| 493 | 0.334 | 0 | 0 | 20
| 496 | 0.32 | 0 | 0 | 20
| 499 | 0.305 | 0 | 0 | 20
| 503 | 0.291 | 0 | 0 | 20
| 507 | 0.278 | 0 | 0 | 20
| 512 | 0.265 | 0 | 0 | 20
| 518 | 0.252 | 0 | 0 | 20
| 525 | 0.24 | 0 | 0 | 20
| 533 | 0.228 | 0 | 0 | 20
creep | 533 | 0.638 | 0.3 | 0.0213 | 20
7 | 533 | 0.639 | 0.3 | 0.0213 | 20
| 534 | 0.669 | 0.3 | 0.0223 | 20
| 534 | 0.709 | 0.3 | 0.0236 | 20
| 535 | 0.744 | 0.3 | 0.0248 | 20
| 535 | 0.777 | 0.3 | 0.0259 | 20
| 536 | 0.808 | 0.3 | 0.0269 | 20
| 538 | 0.839 | 0.3 | 0.028 | 20
| 539 | 0.869 | 0.3 | 0.029 | 20
| 542 | 0.9 | 0.3 | 0.03 | 20
| 544 | 0.93 | 0.3 | 0.031 | 20
| 548 | 0.961 | 0.3 | 0.032 | 20
| 553 | 0.992 | 0.3 | 0.0331 | 20
| 559 | 1.02 | 0.3 | 0.0341 | 20
| 567 | 1.06 | 0.3 | 0.0352 | 20
recovery | 567 | 0.648 | 0 | 0 | 20
| 567 | 0.645 | 0 | 0 | 20
| 568 | 0.624 | 0 | 0 | 20
| 568 | 0.596 | 0 | 0 | 20
| 568 | 0.568 | 0 | 0 | 20
| 569 | 0.544 | 0 | 0 | 20
| 569 | 0.522 | 0 | 0 | 20
| 570 | 0.502 | 0 | 0 | 20
| 570 | 0.482 | 0 | 0 | 20
| 571 | 0.464 | 0 | 0 | 20
| 572 | 0.446 | 0 | 0 | 20
| 573 | 0.429 | 0 | 0 | 20
| 574 | 0.412 | 0 | 0 | 20
| 576 | 0.396 | 0 | 0 | 20
| 578 | 0.38 | 0 | 0 | 20
| 580 | 0.365 | 0 | 0 | 20
| 582 | 0.35 | 0 | 0 | 20
| 585 | 0.335 | 0 | 0 | 20
| 588 | 0.321 | 0 | 0 | 20
| 592 | 0.307 | 0 | 0 | 20
| 596 | 0.293 | 0 | 0 | 20
| 601 | 0.28 | 0 | 0 | 20
| 607 | 0.268 | 0 | 0 | 20
| 614 | 0.256 | 0 | 0 | 20
| 622 | 0.244 | 0 | 0 | 20
creep | 0.2 | 0.408 | 0.3 | 0.0136 |  | Gellan 20°C, 1% skuhan 2x podaljšan 2x 4vz 2
1 | 0.443 | 0.411 | 0.3 | 0.0137
| 0.738 | 0.434 | 0.3 | 0.0145
| 1.1 | 0.466 | 0.3 | 0.0155
| 1.53 | 0.495 | 0.3 | 0.0165
| 2.06 | 0.523 | 0.3 | 0.0174
| 2.7 | 0.547 | 0.3 | 0.0182
| 3.48 | 0.572 | 0.3 | 0.0191
| 4.42 | 0.595 | 0.3 | 0.0198
| 5.57 | 0.619 | 0.3 | 0.0206
| 6.97 | 0.642 | 0.3 | 0.0214
| 8.66 | 0.665 | 0.3 | 0.0222
| 10.7 | 0.688 | 0.3 | 0.0229
| 13.2 | 0.711 | 0.3 | 0.0237
| 16.2 | 0.735 | 0.3 | 0.0245
| 19.9 | 0.759 | 0.3 | 0.0253
| 24.4 | 0.783 | 0.3 | 0.0261
| 29.8 | 0.808 | 0.3 | 0.0269
| 36.4 | 0.833 | 0.3 | 0.0278
| 44.4 | 0.859 | 0.3 | 0.0286
recovery | 44.6 | 0.46 | 0 | 0
| 44.8 | 0.457 | 0 | 0
| 45.1 | 0.438 | 0 | 0
| 45.4 | 0.412 | 0 | 0
| 45.7 | 0.386 | 0 | 0
| 46.1 | 0.365 | 0 | 0
| 46.5 | 0.345 | 0 | 0
| 47 | 0.328 | 0 | 0
| 47.6 | 0.31 | 0 | 0
| 48.2 | 0.295 | 0 | 0
| 48.9 | 0.28 | 0 | 0
| 49.7 | 0.265 | 0 | 0
| 50.6 | 0.251 | 0 | 0
| 51.7 | 0.237 | 0 | 0
| 52.9 | 0.223 | 0 | 0
| 54.2 | 0.21 | 0 | 0
| 55.7 | 0.197 | 0 | 0
| 57.5 | 0.185 | 0 | 0
| 59.5 | 0.173 | 0 | 0
| 61.7 | 0.161 | 0 | 0
| 64.2 | 0.15 | 0 | 0
| 67.1 | 0.139 | 0 | 0
| 70.4 | 0.128 | 0 | 0
| 74.2 | 0.118 | 0 | 0
| 78.4 | 0.108 | 0 | 0
| 83.2 | 0.0981 | 0 | 0
| 88.7 | 0.0888 | 0 | 0
| 94.9 | 0.0799 | 0 | 0
| 102 | 0.0713 | 0 | 0
| 110 | 0.0631 | 0 | 0
creep | 110 | 0.464 | 0.3 | 0.0155
2 | 110 | 0.467 | 0.3 | 0.0156
| 111 | 0.49 | 0.3 | 0.0163
| 111 | 0.523 | 0.3 | 0.0174
| 111 | 0.552 | 0.3 | 0.0184
| 112 | 0.579 | 0.3 | 0.0193
| 113 | 0.603 | 0.3 | 0.0201
| 113 | 0.627 | 0.3 | 0.0209
| 114 | 0.65 | 0.3 | 0.0217
| 115 | 0.673 | 0.3 | 0.0224
| 117 | 0.695 | 0.3 | 0.0232
| 119 | 0.717 | 0.3 | 0.0239
| 121 | 0.739 | 0.3 | 0.0246
| 123 | 0.761 | 0.3 | 0.0254
| 126 | 0.784 | 0.3 | 0.0261
| 130 | 0.806 | 0.3 | 0.0269
| 134 | 0.829 | 0.3 | 0.0276
| 140 | 0.852 | 0.3 | 0.0284
| 146 | 0.875 | 0.3 | 0.0292
| 154 | 0.899 | 0.3 | 0.03
recovery | 155 | 0.499 | 0 | 0
| 155 | 0.495 | 0 | 0
| 155 | 0.476 | 0 | 0
| 155 | 0.451 | 0 | 0
| 156 | 0.426 | 0 | 0
| 156 | 0.405 | 0 | 0
| 156 | 0.385 | 0 | 0
| 157 | 0.367 | 0 | 0
| 157 | 0.35 | 0 | 0
| 158 | 0.334 | 0 | 0
| 159 | 0.318 | 0 | 0
| 160 | 0.303 | 0 | 0
| 161 | 0.289 | 0 | 0
| 162 | 0.275 | 0 | 0
| 163 | 0.261 | 0 | 0
| 164 | 0.248 | 0 | 0
| 166 | 0.235 | 0 | 0
| 167 | 0.222 | 0 | 0
| 169 | 0.21 | 0 | 0
| 172 | 0.198 | 0 | 0
| 174 | 0.186 | 0 | 0
| 177 | 0.174 | 0 | 0
| 180 | 0.163 | 0 | 0
| 184 | 0.152 | 0 | 0
| 188 | 0.142 | 0 | 0
| 193 | 0.131 | 0 | 0
| 199 | 0.121 | 0 | 0
| 205 | 0.112 | 0 | 0
| 212 | 0.102 | 0 | 0
| 220 | 0.0932 | 0 | 0
creep | 220 | 0.494 | 0.3 | 0.0165
3 | 220 | 0.497 | 0.3 | 0.0166
| 221 | 0.519 | 0.3 | 0.0173
| 221 | 0.553 | 0.3 | 0.0184
| 221 | 0.581 | 0.3 | 0.0194
| 222 | 0.608 | 0.3 | 0.0203
| 223 | 0.632 | 0.3 | 0.0211
| 223 | 0.656 | 0.3 | 0.0219
| 224 | 0.679 | 0.3 | 0.0226
| 225 | 0.701 | 0.3 | 0.0234
| 227 | 0.723 | 0.3 | 0.0241
| 228 | 0.745 | 0.3 | 0.0248
| 231 | 0.767 | 0.3 | 0.0256
| 233 | 0.789 | 0.3 | 0.0263
| 236 | 0.811 | 0.3 | 0.027
| 240 | 0.833 | 0.3 | 0.0278
| 244 | 0.855 | 0.3 | 0.0285
| 250 | 0.877 | 0.3 | 0.0292
| 256 | 0.9 | 0.3 | 0.03
| 264 | 0.923 | 0.3 | 0.0308
recovery | 264 | 0.525 | 0 | 0
| 265 | 0.52 | 0 | 0
| 265 | 0.501 | 0 | 0
| 265 | 0.476 | 0 | 0
| 266 | 0.451 | 0 | 0
| 266 | 0.429 | 0 | 0
| 266 | 0.41 | 0 | 0
| 267 | 0.392 | 0 | 0
| 267 | 0.375 | 0 | 0
| 268 | 0.359 | 0 | 0
| 269 | 0.343 | 0 | 0
| 270 | 0.328 | 0 | 0
| 270 | 0.314 | 0 | 0
| 271 | 0.3 | 0 | 0
| 273 | 0.286 | 0 | 0
| 274 | 0.272 | 0 | 0
| 276 | 0.259 | 0 | 0
| 277 | 0.247 | 0 | 0
| 279 | 0.234 | 0 | 0
| 282 | 0.222 | 0 | 0
| 284 | 0.21 | 0 | 0
| 287 | 0.198 | 0 | 0
| 290 | 0.186 | 0 | 0
| 294 | 0.175 | 0 | 0
| 298 | 0.164 | 0 | 0
| 303 | 0.154 | 0 | 0
| 308 | 0.144 | 0 | 0
| 315 | 0.134 | 0 | 0
| 322 | 0.124 | 0 | 0
| 330 | 0.115 | 0 | 0
creep | 330 | 0.515 | 0.3 | 0.0172
4 | 330 | 0.518 | 0.3 | 0.0173
| 330 | 0.541 | 0.3 | 0.018
| 331 | 0.574 | 0.3 | 0.0191
| 331 | 0.603 | 0.3 | 0.0201
| 332 | 0.629 | 0.3 | 0.021
| 332 | 0.653 | 0.3 | 0.0218
| 333 | 0.677 | 0.3 | 0.0226
| 334 | 0.699 | 0.3 | 0.0233
| 335 | 0.722 | 0.3 | 0.0241
| 337 | 0.744 | 0.3 | 0.0248
| 338 | 0.766 | 0.3 | 0.0255
| 340 | 0.787 | 0.3 | 0.0262
| 343 | 0.809 | 0.3 | 0.027
| 346 | 0.831 | 0.3 | 0.0277
| 350 | 0.853 | 0.3 | 0.0284
| 354 | 0.875 | 0.3 | 0.0292
| 360 | 0.897 | 0.3 | 0.0299
| 366 | 0.919 | 0.3 | 0.0306
| 374 | 0.941 | 0.3 | 0.0314
recovery | 374 | 0.544 | 0 | 0
| 375 | 0.539 | 0 | 0
| 375 | 0.52 | 0 | 0
| 375 | 0.495 | 0 | 0
| 375 | 0.47 | 0 | 0
| 376 | 0.449 | 0 | 0
| 376 | 0.429 | 0 | 0
| 377 | 0.411 | 0 | 0
| 377 | 0.394 | 0 | 0
| 378 | 0.378 | 0 | 0
| 379 | 0.362 | 0 | 0
| 379 | 0.347 | 0 | 0
| 380 | 0.333 | 0 | 0
| 381 | 0.319 | 0 | 0
| 383 | 0.305 | 0 | 0
| 384 | 0.292 | 0 | 0
| 385 | 0.279 | 0 | 0
| 387 | 0.266 | 0 | 0
| 389 | 0.253 | 0 | 0
| 391 | 0.241 | 0 | 0
| 394 | 0.229 | 0 | 0
| 397 | 0.217 | 0 | 0
| 400 | 0.205 | 0 | 0
| 404 | 0.194 | 0 | 0
| 408 | 0.183 | 0 | 0
| 413 | 0.173 | 0 | 0
| 418 | 0.162 | 0 | 0
| 425 | 0.152 | 0 | 0
| 432 | 0.142 | 0 | 0
| 440 | 0.132 | 0 | 0
creep | 440 | 0.533 | 0.3 | 0.0178
5 | 440 | 0.536 | 0.3 | 0.0179
| 440 | 0.558 | 0.3 | 0.0186
| 441 | 0.591 | 0.3 | 0.0197
| 441 | 0.62 | 0.3 | 0.0207
| 442 | 0.646 | 0.3 | 0.0215
| 442 | 0.671 | 0.3 | 0.0224
| 443 | 0.694 | 0.3 | 0.0231
| 444 | 0.717 | 0.3 | 0.0239
| 445 | 0.739 | 0.3 | 0.0246
| 447 | 0.761 | 0.3 | 0.0254
| 448 | 0.783 | 0.3 | 0.0261
| 450 | 0.804 | 0.3 | 0.0268
| 453 | 0.826 | 0.3 | 0.0275
| 456 | 0.847 | 0.3 | 0.0282
| 460 | 0.869 | 0.3 | 0.029
| 464 | 0.891 | 0.3 | 0.0297
| 469 | 0.912 | 0.3 | 0.0304
| 476 | 0.935 | 0.3 | 0.0312
| 484 | 0.957 | 0.3 | 0.0319
recovery | 484 | 0.56 | 0 | 0
| 484 | 0.555 | 0 | 0
| 485 | 0.535 | 0 | 0
| 485 | 0.511 | 0 | 0
| 485 | 0.486 | 0 | 0
| 486 | 0.465 | 0 | 0
| 486 | 0.445 | 0 | 0
| 487 | 0.427 | 0 | 0
| 487 | 0.41 | 0 | 0
| 488 | 0.394 | 0 | 0
| 489 | 0.379 | 0 | 0
| 489 | 0.364 | 0 | 0
| 490 | 0.349 | 0 | 0
| 491 | 0.335 | 0 | 0
| 492 | 0.321 | 0 | 0
| 494 | 0.308 | 0 | 0
| 495 | 0.295 | 0 | 0
| 497 | 0.282 | 0 | 0
| 499 | 0.269 | 0 | 0
| 501 | 0.257 | 0 | 0
| 504 | 0.245 | 0 | 0
| 507 | 0.233 | 0 | 0
| 510 | 0.221 | 0 | 0
| 514 | 0.21 | 0 | 0
| 518 | 0.199 | 0 | 0
| 523 | 0.188 | 0 | 0
| 528 | 0.178 | 0 | 0
| 534 | 0.167 | 0 | 0
| 542 | 0.158 | 0 | 0
| 550 | 0.148 | 0 | 0
creep | 550 | 0.548 | 0.3 | 0.0183
6 | 550 | 0.551 | 0.3 | 0.0184
| 550 | 0.573 | 0.3 | 0.0191
| 551 | 0.606 | 0.3 | 0.0202
| 551 | 0.635 | 0.3 | 0.0212
| 552 | 0.661 | 0.3 | 0.022
| 552 | 0.685 | 0.3 | 0.0228
| 553 | 0.709 | 0.3 | 0.0236
| 554 | 0.732 | 0.3 | 0.0244
| 555 | 0.754 | 0.3 | 0.0251
| 556 | 0.775 | 0.3 | 0.0258
| 558 | 0.797 | 0.3 | 0.0266
| 560 | 0.819 | 0.3 | 0.0273
| 563 | 0.84 | 0.3 | 0.028
| 566 | 0.862 | 0.3 | 0.0287
| 569 | 0.883 | 0.3 | 0.0294
| 574 | 0.905 | 0.3 | 0.0302
| 579 | 0.927 | 0.3 | 0.0309
| 586 | 0.949 | 0.3 | 0.0316
| 594 | 0.971 | 0.3 | 0.0324
recovery | 594 | 0.574 | 0 | 0
| 594 | 0.569 | 0 | 0
| 595 | 0.55 | 0 | 0
| 595 | 0.525 | 0 | 0
| 595 | 0.501 | 0 | 0
| 596 | 0.479 | 0 | 0
| 596 | 0.459 | 0 | 0
| 597 | 0.441 | 0 | 0
| 597 | 0.424 | 0 | 0
| 598 | 0.408 | 0 | 0
| 598 | 0.393 | 0 | 0
| 599 | 0.378 | 0 | 0
| 600 | 0.364 | 0 | 0
| 601 | 0.35 | 0 | 0
| 602 | 0.336 | 0 | 0
| 604 | 0.322 | 0 | 0
| 605 | 0.309 | 0 | 0
| 607 | 0.296 | 0 | 0
| 609 | 0.284 | 0 | 0
| 611 | 0.271 | 0 | 0
| 614 | 0.259 | 0 | 0
| 617 | 0.248 | 0 | 0
| 620 | 0.236 | 0 | 0
| 624 | 0.225 | 0 | 0
| 628 | 0.213 | 0 | 0
| 633 | 0.202 | 0 | 0
| 638 | 0.192 | 0 | 0
| 644 | 0.181 | 0 | 0
| 651 | 0.171 | 0 | 0
| 659 | 0.161 | 0 | 0
creep | 660 | 0.561 | 0.3 | 0.0187
7 | 660 | 0.564 | 0.3 | 0.0188
| 660 | 0.586 | 0.3 | 0.0195
| 661 | 0.619 | 0.3 | 0.0206
| 661 | 0.648 | 0.3 | 0.0216
| 661 | 0.674 | 0.3 | 0.0225
| 662 | 0.698 | 0.3 | 0.0233
| 663 | 0.722 | 0.3 | 0.0241
| 664 | 0.745 | 0.3 | 0.0248
| 665 | 0.767 | 0.3 | 0.0256
| 666 | 0.788 | 0.3 | 0.0263
| 668 | 0.81 | 0.3 | 0.027
| 670 | 0.831 | 0.3 | 0.0277
| 673 | 0.853 | 0.3 | 0.0284
| 676 | 0.874 | 0.3 | 0.0291
| 679 | 0.895 | 0.3 | 0.0298
| 684 | 0.917 | 0.3 | 0.0306
| 689 | 0.938 | 0.3 | 0.0313
| 696 | 0.96 | 0.3 | 0.032
| 704 | 0.982 | 0.3 | 0.0327
recovery | 704 | 0.586 | 0 | 0
| 704 | 0.581 | 0 | 0
| 705 | 0.561 | 0 | 0
| 705 | 0.537 | 0 | 0
| 705 | 0.512 | 0 | 0
| 706 | 0.491 | 0 | 0
| 706 | 0.471 | 0 | 0
| 706 | 0.453 | 0 | 0
| 707 | 0.436 | 0 | 0
| 708 | 0.42 | 0 | 0
| 708 | 0.405 | 0 | 0
| 709 | 0.39 | 0 | 0
| 710 | 0.375 | 0 | 0
| 711 | 0.362 | 0 | 0
| 712 | 0.347 | 0 | 0
| 714 | 0.334 | 0 | 0
| 715 | 0.32 | 0 | 0
| 717 | 0.308 | 0 | 0
| 719 | 0.295 | 0 | 0
| 721 | 0.283 | 0 | 0
| 724 | 0.271 | 0 | 0
| 727 | 0.259 | 0 | 0
| 730 | 0.247 | 0 | 0
| 734 | 0.236 | 0 | 0
| 738 | 0.225 | 0 | 0
| 743 | 0.214 | 0 | 0
| 748 | 0.203 | 0 | 0
| 754 | 0.193 | 0 | 0
| 761 | 0.183 | 0 | 0
| 769 | 0.172 | 0 | 0

## Welan
K1A96 20°C, 1% 1 | [7 empty] | zadna | zdana creep |  | zadna | K1A96 20°C, 1% 1 |  |  |  | zadna | zdana creep |  | zadna | K1A96 20°C, 1% podaljšan 2 |  |  |  | zadna | zdana creep |  | zadna | K1A96 20°C, 1% podaljšan 2x 2
cikel | time | strain | shear stress | creep compliance | temperature |  | stress | 0.3 | Pa | [5 empty] | stress | 0.3 | Pa | [5 empty] | stress | 0.3 | Pa
| (s) | (/) | (Pa) | (1/Pa) | (°C) |  | cycle | g0 | gc | g1 | gr | g10 | recovery |  | cycle | g0 | gc | g1 | gr | g10 | recovery |  | cycle | g0 | gc | g1 | gr | g10 | recovery
creep | 0.2 | 0.629 | 0.3 | 0.021 | 20 |  |  | (/) | (/) | (/) | (/) | (/) | (%) |  |  | (/) | (/) | (/) | (/) | (/) | (%) |  |  | (/) | (/) | (/) | (/) | (/) | (%)
1 | 0.502 | 0.576 | 0.3 | 0.0192 | 20 |  | 1 | 0 | 1.08 | 1.08 | 0.0858 | 0.0858 | 92.05556 |  | 1 | 0 | 1.11 | 1.11 | 0.0847 | 0.0847 | 92.36937 |  | 1 | 0 | 1.1 | 1.1 | 0.0648 | 0.0648 | 94.10909
| 0.956 | 0.573 | 0.3 | 0.0191 | 20 |  | 2 | 0.0858 | 1.14 | 1.0542 | 0.132 | 0.0462 | 95.61753 |  | 2 | 0.0847 | 1.18 | 1.0953 | 0.132 | 0.0473 | 95.68155 |  | 2 | 0.0648 | 1.15 | 1.0852 | 0.108 | 0.0432 | 96.01917
| 1.64 | 0.64 | 0.3 | 0.0213 | 20 |  | 3 | 0.132 | 1.18 | 1.048 | 0.167 | 0.035 | 96.66031 |  | 3 | 0.132 | 1.22 | 1.088 | 0.168 | 0.036 | 96.69118 |  | 3 | 0.108 | 1.19 | 1.082 | 0.142 | 0.034 | 96.85767
| 2.67 | 0.703 | 0.3 | 0.0234 | 20 |  | 4 | 0.167 | 1.21 | 1.043 | 0.196 | 0.029 | 97.21956 |  | 4 | 0.168 | 1.25 | 1.082 | 0.198 | 0.03 | 97.22736 |  | 4 | 0.142 | 1.22 | 1.078 | 0.17 | 0.028 | 97.4026
| 4.22 | 0.767 | 0.3 | 0.0256 | 20 |  | 5 | 0.196 | 1.24 | 1.044 | 0.221 | 0.025 | 97.60536 |  | 5 | 0.198 | 1.27 | 1.072 | 0.225 | 0.027 | 97.48134 |  | 5 | 0.17 | 1.24 | 1.07 | 0.197 | 0.027 | 97.47664
| 6.56 | 0.836 | 0.3 | 0.0279 | 20 |  | 6 | 0.221 | 1.26 | 1.039 | 0.244 | 0.023 | 97.78633 |  | 6 | 0.225 | 1.3 | 1.075 | 0.25 | 0.025 | 97.67442 |  | 6 | 0.197 | 1.27 | 1.073 | 0.222 | 0.025 | 97.67008
| 10.1 | 0.91 | 0.3 | 0.0303 | 20 |  | 7 | 0.244 | 1.28 | 1.036 | 0.266 | 0.022 | 97.87645 |  | 7 | 0.25 | 1.32 | 1.07 | 0.273 | 0.023 | 97.85047 |  | 7 | 0.222 | 1.29 | 1.068 | 0.244 | 0.022 | 97.94007
| 15.4 | 0.99 | 0.3 | 0.033 | 20 |  | average |  |  |  |  | 0.038 | 96.40301 | % | average |  |  |  |  | 0.039 | 96.4251 | % | average |  |  |  |  | 0.03485714 | 96.78219 | %
| 23.4 | 1.08 | 0.3 | 0.0359 | 20 |  | Jnr (Pa-1) | [5 empty] | 0.1266667 | Pa-1 | Jnr (Pa-1) | [5 empty] | 0.13 | Pa-1 | Jnr (Pa-1) | [5 empty] | 0.1161905 | Pa-1
recovery | 23.6 | 0.463 | 0 | 0 | 20
| 23.8 | 0.561 | 0 | 0 | 20
| 24.1 | 0.531 | 0 | 0 | 20
| 24.5 | 0.491 | 0 | 0 | 20
| 24.9 | 0.467 | 0 | 0 | 20
| 25.5 | 0.433 | 0 | 0 | 20
| 26.1 | 0.403 | 0 | 0 | 20
| 26.9 | 0.374 | 0 | 0 | 20
| 27.8 | 0.345 | 0 | 0 | 20
| 29 | 0.318 | 0 | 0 | 20
| 30.4 | 0.291 | 0 | 0 | 20
| 32.1 | 0.266 | 0 | 0 | 20
| 34.1 | 0.241 | 0 | 0 | 20
| 36.6 | 0.216 | 0 | 0 | 20
| 39.6 | 0.193 | 0 | 0 | 20
| 43.3 | 0.17 | 0 | 0 | 20
| 47.8 | 0.148 | 0 | 0 | 20
| 53.2 | 0.126 | 0 | 0 | 20
| 59.8 | 0.106 | 0 | 0 | 20
| 67.8 | 0.0858 | 0 | 0 | 20
creep | 68 | 0.719 | 0.3 | 0.024 | 20
2 | 68.3 | 0.667 | 0.3 | 0.0222 | 20
| 68.8 | 0.662 | 0.3 | 0.0221 | 20
| 69.4 | 0.729 | 0.3 | 0.0243 | 20
| 70.5 | 0.79 | 0.3 | 0.0263 | 20
| 72 | 0.852 | 0.3 | 0.0284 | 20
| 74.4 | 0.918 | 0.3 | 0.0306 | 20
| 77.9 | 0.988 | 0.3 | 0.0329 | 20
| 83.2 | 1.06 | 0.3 | 0.0354 | 20
| 91.2 | 1.14 | 0.3 | 0.0382 | 20
recovery | 91.4 | 0.529 | 0 | 0 | 20
| 91.6 | 0.627 | 0 | 0 | 20
| 91.9 | 0.596 | 0 | 0 | 20
| 92.3 | 0.556 | 0 | 0 | 20
| 92.7 | 0.532 | 0 | 0 | 20
| 93.3 | 0.498 | 0 | 0 | 20
| 93.9 | 0.467 | 0 | 0 | 20
| 94.7 | 0.437 | 0 | 0 | 20
| 95.6 | 0.408 | 0 | 0 | 20
| 96.8 | 0.381 | 0 | 0 | 20
| 98.2 | 0.353 | 0 | 0 | 20
| 99.9 | 0.326 | 0 | 0 | 20
| 102 | 0.3 | 0 | 0 | 20
| 104 | 0.275 | 0 | 0 | 20
| 107 | 0.249 | 0 | 0 | 20
| 111 | 0.225 | 0 | 0 | 20
| 116 | 0.201 | 0 | 0 | 20
| 121 | 0.178 | 0 | 0 | 20
| 128 | 0.155 | 0 | 0 | 20
| 136 | 0.132 | 0 | 0 | 20
creep | 136 | 0.766 | 0.3 | 0.0255 | 20
3 | 136 | 0.714 | 0.3 | 0.0238 | 20
| 137 | 0.708 | 0.3 | 0.0236 | 20
| 137 | 0.774 | 0.3 | 0.0258 | 20
| 138 | 0.834 | 0.3 | 0.0278 | 20
| 140 | 0.896 | 0.3 | 0.0299 | 20
| 142 | 0.961 | 0.3 | 0.032 | 20
| 146 | 1.03 | 0.3 | 0.0343 | 20
| 151 | 1.1 | 0.3 | 0.0368 | 20
| 159 | 1.18 | 0.3 | 0.0395 | 20
recovery | 159 | 0.569 | 0 | 0 | 20
| 159 | 0.667 | 0 | 0 | 20
| 160 | 0.636 | 0 | 0 | 20
| 160 | 0.596 | 0 | 0 | 20
| 161 | 0.572 | 0 | 0 | 20
| 161 | 0.537 | 0 | 0 | 20
| 162 | 0.506 | 0 | 0 | 20
| 162 | 0.476 | 0 | 0 | 20
| 163 | 0.447 | 0 | 0 | 20
| 165 | 0.419 | 0 | 0 | 20
| 166 | 0.392 | 0 | 0 | 20
| 168 | 0.365 | 0 | 0 | 20
| 170 | 0.338 | 0 | 0 | 20
| 172 | 0.312 | 0 | 0 | 20
| 175 | 0.287 | 0 | 0 | 20
| 179 | 0.262 | 0 | 0 | 20
| 183 | 0.238 | 0 | 0 | 20
| 189 | 0.214 | 0 | 0 | 20
| 195 | 0.19 | 0 | 0 | 20
| 203 | 0.167 | 0 | 0 | 20
creep | 204 | 0.8 | 0.3 | 0.0267 | 20
4 | 204 | 0.747 | 0.3 | 0.0249 | 20
| 204 | 0.743 | 0.3 | 0.0248 | 20
| 205 | 0.808 | 0.3 | 0.0269 | 20
| 206 | 0.868 | 0.3 | 0.0289 | 20
| 208 | 0.929 | 0.3 | 0.031 | 20
| 210 | 0.994 | 0.3 | 0.0331 | 20
| 213 | 1.06 | 0.3 | 0.0354 | 20
| 219 | 1.14 | 0.3 | 0.0378 | 20
| 227 | 1.21 | 0.3 | 0.0405 | 20
recovery | 227 | 0.6 | 0 | 0 | 20
| 227 | 0.696 | 0 | 0 | 20
| 228 | 0.667 | 0 | 0 | 20
| 228 | 0.628 | 0 | 0 | 20
| 228 | 0.603 | 0 | 0 | 20
| 229 | 0.568 | 0 | 0 | 20
| 229 | 0.537 | 0 | 0 | 20
| 230 | 0.508 | 0 | 0 | 20
| 231 | 0.479 | 0 | 0 | 20
| 232 | 0.45 | 0 | 0 | 20
| 234 | 0.423 | 0 | 0 | 20
| 235 | 0.396 | 0 | 0 | 20
| 238 | 0.369 | 0 | 0 | 20
| 240 | 0.343 | 0 | 0 | 20
| 243 | 0.318 | 0 | 0 | 20
| 247 | 0.292 | 0 | 0 | 20
| 251 | 0.268 | 0 | 0 | 20
| 257 | 0.243 | 0 | 0 | 20
| 263 | 0.219 | 0 | 0 | 20
| 271 | 0.196 | 0 | 0 | 20
creep | 271 | 0.827 | 0.3 | 0.0276 | 20
5 | 272 | 0.775 | 0.3 | 0.0258 | 20
| 272 | 0.771 | 0.3 | 0.0257 | 20
| 273 | 0.836 | 0.3 | 0.0279 | 20
| 274 | 0.895 | 0.3 | 0.0298 | 20
| 275 | 0.957 | 0.3 | 0.0319 | 20
| 278 | 1.02 | 0.3 | 0.034 | 20
| 281 | 1.09 | 0.3 | 0.0363 | 20
| 287 | 1.16 | 0.3 | 0.0387 | 20
| 295 | 1.24 | 0.3 | 0.0413 | 20
recovery | 295 | 0.626 | 0 | 0 | 20
| 295 | 0.723 | 0 | 0 | 20
| 295 | 0.693 | 0 | 0 | 20
| 296 | 0.653 | 0 | 0 | 20
| 296 | 0.63 | 0 | 0 | 20
| 297 | 0.595 | 0 | 0 | 20
| 297 | 0.564 | 0 | 0 | 20
| 298 | 0.534 | 0 | 0 | 20
| 299 | 0.505 | 0 | 0 | 20
| 300 | 0.477 | 0 | 0 | 20
| 302 | 0.449 | 0 | 0 | 20
| 303 | 0.422 | 0 | 0 | 20
| 305 | 0.395 | 0 | 0 | 20
| 308 | 0.369 | 0 | 0 | 20
| 311 | 0.343 | 0 | 0 | 20
| 315 | 0.318 | 0 | 0 | 20
| 319 | 0.293 | 0 | 0 | 20
| 324 | 0.269 | 0 | 0 | 20
| 331 | 0.245 | 0 | 0 | 20
| 339 | 0.221 | 0 | 0 | 20
creep | 339 | 0.852 | 0.3 | 0.0284 | 20
6 | 339 | 0.8 | 0.3 | 0.0267 | 20
| 340 | 0.796 | 0.3 | 0.0265 | 20
| 341 | 0.861 | 0.3 | 0.0287 | 20
| 342 | 0.92 | 0.3 | 0.0307 | 20
| 343 | 0.981 | 0.3 | 0.0327 | 20
| 346 | 1.05 | 0.3 | 0.0348 | 20
| 349 | 1.11 | 0.3 | 0.0371 | 20
| 354 | 1.19 | 0.3 | 0.0395 | 20
| 362 | 1.26 | 0.3 | 0.0421 | 20
recovery | 363 | 0.649 | 0 | 0 | 20
| 363 | 0.746 | 0 | 0 | 20
| 363 | 0.717 | 0 | 0 | 20
| 363 | 0.677 | 0 | 0 | 20
| 364 | 0.654 | 0 | 0 | 20
| 364 | 0.619 | 0 | 0 | 20
| 365 | 0.588 | 0 | 0 | 20
| 366 | 0.558 | 0 | 0 | 20
| 367 | 0.529 | 0 | 0 | 20
| 368 | 0.501 | 0 | 0 | 20
| 369 | 0.473 | 0 | 0 | 20
| 371 | 0.446 | 0 | 0 | 20
| 373 | 0.419 | 0 | 0 | 20
| 376 | 0.393 | 0 | 0 | 20
| 379 | 0.368 | 0 | 0 | 20
| 382 | 0.342 | 0 | 0 | 20
| 387 | 0.317 | 0 | 0 | 20
| 392 | 0.293 | 0 | 0 | 20
| 399 | 0.268 | 0 | 0 | 20
| 407 | 0.244 | 0 | 0 | 20
creep | 407 | 0.876 | 0.3 | 0.0292 | 20
7 | 407 | 0.824 | 0.3 | 0.0275 | 20
| 408 | 0.818 | 0.3 | 0.0273 | 20
| 408 | 0.883 | 0.3 | 0.0294 | 20
| 409 | 0.942 | 0.3 | 0.0314 | 20
| 411 | 1 | 0.3 | 0.0334 | 20
| 413 | 1.07 | 0.3 | 0.0356 | 20
| 417 | 1.13 | 0.3 | 0.0378 | 20
| 422 | 1.21 | 0.3 | 0.0402 | 20
| 430 | 1.28 | 0.3 | 0.0428 | 20
recovery | 430 | 0.671 | 0 | 0 | 20
| 431 | 0.767 | 0 | 0 | 20
| 431 | 0.738 | 0 | 0 | 20
| 431 | 0.699 | 0 | 0 | 20
| 432 | 0.675 | 0 | 0 | 20
| 432 | 0.64 | 0 | 0 | 20
| 433 | 0.609 | 0 | 0 | 20
| 434 | 0.579 | 0 | 0 | 20
| 435 | 0.55 | 0 | 0 | 20
| 436 | 0.522 | 0 | 0 | 20
| 437 | 0.495 | 0 | 0 | 20
| 439 | 0.467 | 0 | 0 | 20
| 441 | 0.441 | 0 | 0 | 20
| 443 | 0.414 | 0 | 0 | 20
| 446 | 0.389 | 0 | 0 | 20
| 450 | 0.364 | 0 | 0 | 20
| 455 | 0.339 | 0 | 0 | 20
| 460 | 0.315 | 0 | 0 | 20
| 467 | 0.29 | 0 | 0 | 20
| 475 | 0.266 | 0 | 0 | 20
creep | 0.2 | 0.621 | 0.3 | 0.0207 | 20 | K1A96 20°C, 1% podaljšan 2
1 | 0.461 | 0.551 | 0.3 | 0.0184 | 20
| 0.8 | 0.579 | 0.3 | 0.0193 | 20
| 1.24 | 0.596 | 0.3 | 0.0199 | 20
| 1.81 | 0.641 | 0.3 | 0.0214 | 20
| 2.56 | 0.682 | 0.3 | 0.0227 | 20
| 3.53 | 0.724 | 0.3 | 0.0241 | 20
| 4.8 | 0.766 | 0.3 | 0.0255 | 20
| 6.44 | 0.809 | 0.3 | 0.027 | 20
| 8.59 | 0.854 | 0.3 | 0.0285 | 20
| 11.4 | 0.901 | 0.3 | 0.03 | 20
| 15 | 0.95 | 0.3 | 0.0317 | 20
| 19.7 | 1 | 0.3 | 0.0334 | 20
| 25.9 | 1.06 | 0.3 | 0.0352 | 20
| 33.9 | 1.11 | 0.3 | 0.0371 | 20
recovery | 34.1 | 0.506 | 0 | 0 | 20
| 34.3 | 0.608 | 0 | 0 | 20
| 34.6 | 0.593 | 0 | 0 | 20
| 34.9 | 0.546 | 0 | 0 | 20
| 35.3 | 0.517 | 0 | 0 | 20
| 35.7 | 0.492 | 0 | 0 | 20
| 36.2 | 0.465 | 0 | 0 | 20
| 36.8 | 0.439 | 0 | 0 | 20
| 37.5 | 0.415 | 0 | 0 | 20
| 38.3 | 0.391 | 0 | 0 | 20
| 39.2 | 0.368 | 0 | 0 | 20
| 40.3 | 0.346 | 0 | 0 | 20
| 41.6 | 0.323 | 0 | 0 | 20
| 43 | 0.301 | 0 | 0 | 20
| 44.7 | 0.279 | 0 | 0 | 20
| 46.8 | 0.258 | 0 | 0 | 20
| 49.1 | 0.237 | 0 | 0 | 20
| 51.8 | 0.217 | 0 | 0 | 20
| 55 | 0.196 | 0 | 0 | 20
| 58.7 | 0.176 | 0 | 0 | 20
| 63 | 0.157 | 0 | 0 | 20
| 68.1 | 0.139 | 0 | 0 | 20
| 74 | 0.12 | 0 | 0 | 20
| 80.8 | 0.102 | 0 | 0 | 20
| 88.8 | 0.0847 | 0 | 0 | 20
creep | 89 | 0.708 | 0.3 | 0.0236 | 20
2 | 89.3 | 0.636 | 0.3 | 0.0212 | 20
| 89.6 | 0.663 | 0.3 | 0.0221 | 20
| 90.1 | 0.68 | 0.3 | 0.0227 | 20
| 90.6 | 0.726 | 0.3 | 0.0242 | 20
| 91.4 | 0.767 | 0.3 | 0.0256 | 20
| 92.4 | 0.807 | 0.3 | 0.0269 | 20
| 93.6 | 0.848 | 0.3 | 0.0283 | 20
| 95.3 | 0.891 | 0.3 | 0.0297 | 20
| 97.4 | 0.934 | 0.3 | 0.0311 | 20
| 100 | 0.978 | 0.3 | 0.0326 | 20
| 104 | 1.02 | 0.3 | 0.0342 | 20
| 109 | 1.07 | 0.3 | 0.0358 | 20
| 115 | 1.12 | 0.3 | 0.0375 | 20
| 123 | 1.18 | 0.3 | 0.0392 | 20
recovery | 123 | 0.569 | 0 | 0 | 20
| 123 | 0.676 | 0 | 0 | 20
| 123 | 0.657 | 0 | 0 | 20
| 124 | 0.609 | 0 | 0 | 20
| 124 | 0.58 | 0 | 0 | 20
| 125 | 0.555 | 0 | 0 | 20
| 125 | 0.528 | 0 | 0 | 20
| 126 | 0.502 | 0 | 0 | 20
| 126 | 0.477 | 0 | 0 | 20
| 127 | 0.453 | 0 | 0 | 20
| 128 | 0.43 | 0 | 0 | 20
| 129 | 0.407 | 0 | 0 | 20
| 130 | 0.384 | 0 | 0 | 20
| 132 | 0.362 | 0 | 0 | 20
| 134 | 0.34 | 0 | 0 | 20
| 136 | 0.318 | 0 | 0 | 20
| 138 | 0.296 | 0 | 0 | 20
| 141 | 0.274 | 0 | 0 | 20
| 144 | 0.253 | 0 | 0 | 20
| 148 | 0.232 | 0 | 0 | 20
| 152 | 0.212 | 0 | 0 | 20
| 157 | 0.191 | 0 | 0 | 20
| 163 | 0.171 | 0 | 0 | 20
| 170 | 0.152 | 0 | 0 | 20
| 178 | 0.132 | 0 | 0 | 20
creep | 178 | 0.754 | 0.3 | 0.0251 | 20
3 | 178 | 0.683 | 0.3 | 0.0228 | 20
| 178 | 0.71 | 0.3 | 0.0237 | 20
| 179 | 0.726 | 0.3 | 0.0242 | 20
| 179 | 0.772 | 0.3 | 0.0257 | 20
| 180 | 0.812 | 0.3 | 0.0271 | 20
| 181 | 0.852 | 0.3 | 0.0284 | 20
| 182 | 0.894 | 0.3 | 0.0298 | 20
| 184 | 0.935 | 0.3 | 0.0312 | 20
| 186 | 0.978 | 0.3 | 0.0326 | 20
| 189 | 1.02 | 0.3 | 0.0341 | 20
| 193 | 1.07 | 0.3 | 0.0356 | 20
| 197 | 1.11 | 0.3 | 0.0372 | 20
| 204 | 1.16 | 0.3 | 0.0388 | 20
| 212 | 1.22 | 0.3 | 0.0405 | 20
recovery | 212 | 0.61 | 0 | 0 | 20
| 212 | 0.714 | 0 | 0 | 20
| 212 | 0.693 | 0 | 0 | 20
| 213 | 0.648 | 0 | 0 | 20
| 213 | 0.619 | 0 | 0 | 20
| 213 | 0.594 | 0 | 0 | 20
| 214 | 0.567 | 0 | 0 | 20
| 214 | 0.541 | 0 | 0 | 20
| 215 | 0.516 | 0 | 0 | 20
| 216 | 0.492 | 0 | 0 | 20
| 217 | 0.468 | 0 | 0 | 20
| 218 | 0.446 | 0 | 0 | 20
| 219 | 0.423 | 0 | 0 | 20
| 221 | 0.4 | 0 | 0 | 20
| 222 | 0.378 | 0 | 0 | 20
| 224 | 0.356 | 0 | 0 | 20
| 227 | 0.334 | 0 | 0 | 20
| 229 | 0.313 | 0 | 0 | 20
| 233 | 0.291 | 0 | 0 | 20
| 236 | 0.27 | 0 | 0 | 20
| 241 | 0.249 | 0 | 0 | 20
| 246 | 0.228 | 0 | 0 | 20
| 252 | 0.208 | 0 | 0 | 20
| 258 | 0.188 | 0 | 0 | 20
| 266 | 0.168 | 0 | 0 | 20
creep | 267 | 0.788 | 0.3 | 0.0263 | 20
4 | 267 | 0.718 | 0.3 | 0.0239 | 20
| 267 | 0.744 | 0.3 | 0.0248 | 20
| 268 | 0.76 | 0.3 | 0.0253 | 20
| 268 | 0.806 | 0.3 | 0.0269 | 20
| 269 | 0.846 | 0.3 | 0.0282 | 20
| 270 | 0.887 | 0.3 | 0.0296 | 20
| 271 | 0.927 | 0.3 | 0.0309 | 20
| 273 | 0.968 | 0.3 | 0.0323 | 20
| 275 | 1.01 | 0.3 | 0.0337 | 20
| 278 | 1.05 | 0.3 | 0.0351 | 20
| 281 | 1.1 | 0.3 | 0.0367 | 20
| 286 | 1.15 | 0.3 | 0.0382 | 20
| 292 | 1.2 | 0.3 | 0.0399 | 20
| 300 | 1.25 | 0.3 | 0.0416 | 20
recovery | 301 | 0.64 | 0 | 0 | 20
| 301 | 0.746 | 0 | 0 | 20
| 301 | 0.727 | 0 | 0 | 20
| 301 | 0.679 | 0 | 0 | 20
| 302 | 0.651 | 0 | 0 | 20
| 302 | 0.626 | 0 | 0 | 20
| 303 | 0.599 | 0 | 0 | 20
| 303 | 0.573 | 0 | 0 | 20
| 304 | 0.548 | 0 | 0 | 20
| 305 | 0.524 | 0 | 0 | 20
| 306 | 0.5 | 0 | 0 | 20
| 307 | 0.477 | 0 | 0 | 20
| 308 | 0.454 | 0 | 0 | 20
| 309 | 0.432 | 0 | 0 | 20
| 311 | 0.41 | 0 | 0 | 20
| 313 | 0.388 | 0 | 0 | 20
| 316 | 0.366 | 0 | 0 | 20
| 318 | 0.344 | 0 | 0 | 20
| 321 | 0.323 | 0 | 0 | 20
| 325 | 0.301 | 0 | 0 | 20
| 330 | 0.28 | 0 | 0 | 20
| 335 | 0.26 | 0 | 0 | 20
| 340 | 0.239 | 0 | 0 | 20
| 347 | 0.219 | 0 | 0 | 20
| 355 | 0.198 | 0 | 0 | 20
creep | 355 | 0.818 | 0.3 | 0.0273 | 20
5 | 356 | 0.747 | 0.3 | 0.0249 | 20
| 356 | 0.773 | 0.3 | 0.0258 | 20
| 357 | 0.789 | 0.3 | 0.0263 | 20
| 357 | 0.835 | 0.3 | 0.0278 | 20
| 358 | 0.875 | 0.3 | 0.0292 | 20
| 359 | 0.915 | 0.3 | 0.0305 | 20
| 360 | 0.956 | 0.3 | 0.0319 | 20
| 362 | 0.997 | 0.3 | 0.0332 | 20
| 364 | 1.04 | 0.3 | 0.0346 | 20
| 367 | 1.08 | 0.3 | 0.0361 | 20
| 370 | 1.13 | 0.3 | 0.0376 | 20
| 375 | 1.17 | 0.3 | 0.0391 | 20
| 381 | 1.22 | 0.3 | 0.0407 | 20
| 389 | 1.27 | 0.3 | 0.0424 | 20
recovery | 389 | 0.667 | 0 | 0 | 20
| 390 | 0.773 | 0 | 0 | 20
| 390 | 0.753 | 0 | 0 | 20
| 390 | 0.706 | 0 | 0 | 20
| 391 | 0.677 | 0 | 0 | 20
| 391 | 0.653 | 0 | 0 | 20
| 391 | 0.625 | 0 | 0 | 20
| 392 | 0.6 | 0 | 0 | 20
| 393 | 0.575 | 0 | 0 | 20
| 394 | 0.551 | 0 | 0 | 20
| 394 | 0.527 | 0 | 0 | 20
| 396 | 0.504 | 0 | 0 | 20
| 397 | 0.482 | 0 | 0 | 20
| 398 | 0.459 | 0 | 0 | 20
| 400 | 0.437 | 0 | 0 | 20
| 402 | 0.415 | 0 | 0 | 20
| 404 | 0.393 | 0 | 0 | 20
| 407 | 0.371 | 0 | 0 | 20
| 410 | 0.35 | 0 | 0 | 20
| 414 | 0.329 | 0 | 0 | 20
| 418 | 0.308 | 0 | 0 | 20
| 423 | 0.287 | 0 | 0 | 20
| 429 | 0.266 | 0 | 0 | 20
| 436 | 0.246 | 0 | 0 | 20
| 444 | 0.225 | 0 | 0 | 20
creep | 444 | 0.843 | 0.3 | 0.0281 | 20
6 | 445 | 0.773 | 0.3 | 0.0258 | 20
| 445 | 0.8 | 0.3 | 0.0267 | 20
| 445 | 0.815 | 0.3 | 0.0272 | 20
| 446 | 0.861 | 0.3 | 0.0287 | 20
| 447 | 0.901 | 0.3 | 0.03 | 20
| 448 | 0.941 | 0.3 | 0.0314 | 20
| 449 | 0.981 | 0.3 | 0.0327 | 20
| 451 | 1.02 | 0.3 | 0.0341 | 20
| 453 | 1.06 | 0.3 | 0.0355 | 20
| 455 | 1.11 | 0.3 | 0.0369 | 20
| 459 | 1.15 | 0.3 | 0.0384 | 20
| 464 | 1.2 | 0.3 | 0.0399 | 20
| 470 | 1.25 | 0.3 | 0.0416 | 20
| 478 | 1.3 | 0.3 | 0.0432 | 20
recovery | 478 | 0.692 | 0 | 0 | 20
| 478 | 0.797 | 0 | 0 | 20
| 479 | 0.777 | 0 | 0 | 20
| 479 | 0.73 | 0 | 0 | 20
| 479 | 0.702 | 0 | 0 | 20
| 480 | 0.677 | 0 | 0 | 20
| 480 | 0.65 | 0 | 0 | 20
| 481 | 0.624 | 0 | 0 | 20
| 482 | 0.6 | 0 | 0 | 20
| 482 | 0.576 | 0 | 0 | 20
| 483 | 0.552 | 0 | 0 | 20
| 484 | 0.529 | 0 | 0 | 20
| 486 | 0.507 | 0 | 0 | 20
| 487 | 0.484 | 0 | 0 | 20
| 489 | 0.462 | 0 | 0 | 20
| 491 | 0.44 | 0 | 0 | 20
| 493 | 0.418 | 0 | 0 | 20
| 496 | 0.397 | 0 | 0 | 20
| 499 | 0.376 | 0 | 0 | 20
| 503 | 0.354 | 0 | 0 | 20
| 507 | 0.334 | 0 | 0 | 20
| 512 | 0.313 | 0 | 0 | 20
| 518 | 0.291 | 0 | 0 | 20
| 525 | 0.271 | 0 | 0 | 20
| 533 | 0.25 | 0 | 0 | 20
creep | 533 | 0.867 | 0.3 | 0.0289 | 20
7 | 533 | 0.798 | 0.3 | 0.0266 | 20
| 534 | 0.823 | 0.3 | 0.0274 | 20
| 534 | 0.84 | 0.3 | 0.028 | 20
| 535 | 0.885 | 0.3 | 0.0295 | 20
| 535 | 0.925 | 0.3 | 0.0308 | 20
| 536 | 0.964 | 0.3 | 0.0321 | 20
| 538 | 1 | 0.3 | 0.0335 | 20
| 539 | 1.05 | 0.3 | 0.0348 | 20
| 542 | 1.09 | 0.3 | 0.0362 | 20
| 544 | 1.13 | 0.3 | 0.0377 | 20
| 548 | 1.17 | 0.3 | 0.0391 | 20
| 553 | 1.22 | 0.3 | 0.0407 | 20
| 559 | 1.27 | 0.3 | 0.0423 | 20
| 567 | 1.32 | 0.3 | 0.044 | 20
recovery | 567 | 0.714 | 0 | 0 | 20
| 567 | 0.818 | 0 | 0 | 20
| 568 | 0.799 | 0 | 0 | 20
| 568 | 0.752 | 0 | 0 | 20
| 568 | 0.725 | 0 | 0 | 20
| 569 | 0.7 | 0 | 0 | 20
| 569 | 0.672 | 0 | 0 | 20
| 570 | 0.647 | 0 | 0 | 20
| 570 | 0.622 | 0 | 0 | 20
| 571 | 0.598 | 0 | 0 | 20
| 572 | 0.575 | 0 | 0 | 20
| 573 | 0.552 | 0 | 0 | 20
| 574 | 0.529 | 0 | 0 | 20
| 576 | 0.507 | 0 | 0 | 20
| 578 | 0.485 | 0 | 0 | 20
| 580 | 0.463 | 0 | 0 | 20
| 582 | 0.441 | 0 | 0 | 20
| 585 | 0.419 | 0 | 0 | 20
| 588 | 0.398 | 0 | 0 | 20
| 592 | 0.377 | 0 | 0 | 20
| 596 | 0.356 | 0 | 0 | 20
| 601 | 0.335 | 0 | 0 | 20
| 607 | 0.315 | 0 | 0 | 20
| 614 | 0.293 | 0 | 0 | 20
| 622 | 0.273 | 0 | 0 | 20
creep | 0.2 | 0.601 | 0.3 | 0.02 | 20 | K1A96 20°C, 1% podaljšan 2x 2
1 | 0.443 | 0.521 | 0.3 | 0.0174 | 20
| 0.738 | 0.545 | 0.3 | 0.0182 | 20
| 1.1 | 0.571 | 0.3 | 0.019 | 20
| 1.53 | 0.596 | 0.3 | 0.0199 | 20
| 2.06 | 0.629 | 0.3 | 0.021 | 20
| 2.7 | 0.66 | 0.3 | 0.022 | 20
| 3.48 | 0.69 | 0.3 | 0.023 | 20
| 4.42 | 0.721 | 0.3 | 0.024 | 20
| 5.57 | 0.751 | 0.3 | 0.025 | 20
| 6.97 | 0.782 | 0.3 | 0.0261 | 20
| 8.66 | 0.813 | 0.3 | 0.0271 | 20
| 10.7 | 0.845 | 0.3 | 0.0282 | 20
| 13.2 | 0.878 | 0.3 | 0.0293 | 20
| 16.2 | 0.912 | 0.3 | 0.0304 | 20
| 19.9 | 0.946 | 0.3 | 0.0315 | 20
| 24.4 | 0.982 | 0.3 | 0.0327 | 20
| 29.8 | 1.02 | 0.3 | 0.034 | 20
| 36.4 | 1.06 | 0.3 | 0.0353 | 20
| 44.4 | 1.1 | 0.3 | 0.0366 | 20
recovery | 44.6 | 0.504 | 0 | 0 | 20
| 44.8 | 0.608 | 0 | 0 | 20
| 45.1 | 0.602 | 0 | 0 | 20
| 45.4 | 0.558 | 0 | 0 | 20
| 45.7 | 0.521 | 0 | 0 | 20
| 46.1 | 0.5 | 0 | 0 | 20
| 46.5 | 0.477 | 0 | 0 | 20
| 47 | 0.454 | 0 | 0 | 20
| 47.6 | 0.433 | 0 | 0 | 20
| 48.2 | 0.412 | 0 | 0 | 20
| 48.9 | 0.392 | 0 | 0 | 20
| 49.7 | 0.373 | 0 | 0 | 20
| 50.6 | 0.354 | 0 | 0 | 20
| 51.7 | 0.335 | 0 | 0 | 20
| 52.9 | 0.317 | 0 | 0 | 20
| 54.2 | 0.298 | 0 | 0 | 20
| 55.7 | 0.28 | 0 | 0 | 20
| 57.5 | 0.262 | 0 | 0 | 20
| 59.5 | 0.245 | 0 | 0 | 20
| 61.7 | 0.227 | 0 | 0 | 20
| 64.2 | 0.21 | 0 | 0 | 20
| 67.1 | 0.193 | 0 | 0 | 20
| 70.4 | 0.176 | 0 | 0 | 20
| 74.2 | 0.16 | 0 | 0 | 20
| 78.4 | 0.143 | 0 | 0 | 20
| 83.2 | 0.127 | 0 | 0 | 20
| 88.7 | 0.111 | 0 | 0 | 20
| 94.9 | 0.0957 | 0 | 0 | 20
| 102 | 0.0803 | 0 | 0 | 20
| 110 | 0.0648 | 0 | 0 | 20
creep | 110 | 0.669 | 0.3 | 0.0223 | 20
2 | 110 | 0.588 | 0.3 | 0.0196 | 20
| 111 | 0.613 | 0.3 | 0.0204 | 20
| 111 | 0.641 | 0.3 | 0.0214 | 20
| 111 | 0.663 | 0.3 | 0.0221 | 20
| 112 | 0.697 | 0.3 | 0.0232 | 20
| 113 | 0.727 | 0.3 | 0.0242 | 20
| 113 | 0.759 | 0.3 | 0.0253 | 20
| 114 | 0.788 | 0.3 | 0.0263 | 20
| 115 | 0.818 | 0.3 | 0.0273 | 20
| 117 | 0.849 | 0.3 | 0.0283 | 20
| 119 | 0.88 | 0.3 | 0.0293 | 20
| 121 | 0.911 | 0.3 | 0.0304 | 20
| 123 | 0.943 | 0.3 | 0.0314 | 20
| 126 | 0.975 | 0.3 | 0.0325 | 20
| 130 | 1.01 | 0.3 | 0.0336 | 20
| 134 | 1.04 | 0.3 | 0.0348 | 20
| 140 | 1.08 | 0.3 | 0.0359 | 20
| 146 | 1.12 | 0.3 | 0.0372 | 20
| 154 | 1.15 | 0.3 | 0.0384 | 20
recovery | 155 | 0.558 | 0 | 0 | 20
| 155 | 0.662 | 0 | 0 | 20
| 155 | 0.653 | 0 | 0 | 20
| 155 | 0.611 | 0 | 0 | 20
| 156 | 0.575 | 0 | 0 | 20
| 156 | 0.554 | 0 | 0 | 20
| 156 | 0.53 | 0 | 0 | 20
| 157 | 0.508 | 0 | 0 | 20
| 157 | 0.486 | 0 | 0 | 20
| 158 | 0.466 | 0 | 0 | 20
| 159 | 0.445 | 0 | 0 | 20
| 160 | 0.426 | 0 | 0 | 20
| 161 | 0.406 | 0 | 0 | 20
| 162 | 0.387 | 0 | 0 | 20
| 163 | 0.369 | 0 | 0 | 20
| 164 | 0.35 | 0 | 0 | 20
| 166 | 0.332 | 0 | 0 | 20
| 167 | 0.314 | 0 | 0 | 20
| 169 | 0.296 | 0 | 0 | 20
| 172 | 0.278 | 0 | 0 | 20
| 174 | 0.26 | 0 | 0 | 20
| 177 | 0.243 | 0 | 0 | 20
| 180 | 0.226 | 0 | 0 | 20
| 184 | 0.208 | 0 | 0 | 20
| 188 | 0.192 | 0 | 0 | 20
| 193 | 0.175 | 0 | 0 | 20
| 199 | 0.158 | 0 | 0 | 20
| 205 | 0.141 | 0 | 0 | 20
| 212 | 0.125 | 0 | 0 | 20
| 220 | 0.108 | 0 | 0 | 20
creep | 220 | 0.711 | 0.3 | 0.0237 | 20
3 | 220 | 0.631 | 0.3 | 0.021 | 20
| 221 | 0.654 | 0.3 | 0.0218 | 20
| 221 | 0.682 | 0.3 | 0.0227 | 20
| 221 | 0.706 | 0.3 | 0.0235 | 20
| 222 | 0.739 | 0.3 | 0.0246 | 20
| 223 | 0.77 | 0.3 | 0.0257 | 20
| 223 | 0.8 | 0.3 | 0.0267 | 20
| 224 | 0.83 | 0.3 | 0.0277 | 20
| 225 | 0.86 | 0.3 | 0.0287 | 20
| 227 | 0.89 | 0.3 | 0.0297 | 20
| 228 | 0.92 | 0.3 | 0.0307 | 20
| 231 | 0.951 | 0.3 | 0.0317 | 20
| 233 | 0.983 | 0.3 | 0.0328 | 20
| 236 | 1.01 | 0.3 | 0.0338 | 20
| 240 | 1.05 | 0.3 | 0.0349 | 20
| 244 | 1.08 | 0.3 | 0.036 | 20
| 250 | 1.12 | 0.3 | 0.0372 | 20
| 256 | 1.15 | 0.3 | 0.0384 | 20
| 264 | 1.19 | 0.3 | 0.0396 | 20
recovery | 264 | 0.595 | 0 | 0 | 20
| 265 | 0.698 | 0 | 0 | 20
| 265 | 0.693 | 0 | 0 | 20
| 265 | 0.648 | 0 | 0 | 20
| 266 | 0.612 | 0 | 0 | 20
| 266 | 0.59 | 0 | 0 | 20
| 266 | 0.567 | 0 | 0 | 20
| 267 | 0.545 | 0 | 0 | 20
| 267 | 0.523 | 0 | 0 | 20
| 268 | 0.502 | 0 | 0 | 20
| 269 | 0.482 | 0 | 0 | 20
| 270 | 0.463 | 0 | 0 | 20
| 270 | 0.444 | 0 | 0 | 20
| 271 | 0.424 | 0 | 0 | 20
| 273 | 0.405 | 0 | 0 | 20
| 274 | 0.387 | 0 | 0 | 20
| 276 | 0.368 | 0 | 0 | 20
| 277 | 0.35 | 0 | 0 | 20
| 279 | 0.332 | 0 | 0 | 20
| 282 | 0.314 | 0 | 0 | 20
| 284 | 0.296 | 0 | 0 | 20
| 287 | 0.278 | 0 | 0 | 20
| 290 | 0.261 | 0 | 0 | 20
| 294 | 0.244 | 0 | 0 | 20
| 298 | 0.226 | 0 | 0 | 20
| 303 | 0.209 | 0 | 0 | 20
| 308 | 0.193 | 0 | 0 | 20
| 315 | 0.175 | 0 | 0 | 20
| 322 | 0.159 | 0 | 0 | 20
| 330 | 0.142 | 0 | 0 | 20
creep | 330 | 0.745 | 0.3 | 0.0248 | 20
4 | 330 | 0.664 | 0.3 | 0.0221 | 20
| 330 | 0.688 | 0.3 | 0.0229 | 20
| 331 | 0.714 | 0.3 | 0.0238 | 20
| 331 | 0.738 | 0.3 | 0.0246 | 20
| 332 | 0.772 | 0.3 | 0.0257 | 20
| 332 | 0.802 | 0.3 | 0.0267 | 20
| 333 | 0.832 | 0.3 | 0.0277 | 20
| 334 | 0.862 | 0.3 | 0.0287 | 20
| 335 | 0.892 | 0.3 | 0.0297 | 20
| 337 | 0.922 | 0.3 | 0.0307 | 20
| 338 | 0.952 | 0.3 | 0.0317 | 20
| 340 | 0.983 | 0.3 | 0.0328 | 20
| 343 | 1.01 | 0.3 | 0.0338 | 20
| 346 | 1.05 | 0.3 | 0.0349 | 20
| 350 | 1.08 | 0.3 | 0.0359 | 20
| 354 | 1.11 | 0.3 | 0.0371 | 20
| 360 | 1.15 | 0.3 | 0.0382 | 20
| 366 | 1.18 | 0.3 | 0.0394 | 20
| 374 | 1.22 | 0.3 | 0.0406 | 20
recovery | 374 | 0.624 | 0 | 0 | 20
| 375 | 0.723 | 0 | 0 | 20
| 375 | 0.72 | 0 | 0 | 20
| 375 | 0.677 | 0 | 0 | 20
| 375 | 0.642 | 0 | 0 | 20
| 376 | 0.62 | 0 | 0 | 20
| 376 | 0.597 | 0 | 0 | 20
| 377 | 0.574 | 0 | 0 | 20
| 377 | 0.553 | 0 | 0 | 20
| 378 | 0.532 | 0 | 0 | 20
| 379 | 0.512 | 0 | 0 | 20
| 379 | 0.492 | 0 | 0 | 20
| 380 | 0.473 | 0 | 0 | 20
| 381 | 0.454 | 0 | 0 | 20
| 383 | 0.435 | 0 | 0 | 20
| 384 | 0.417 | 0 | 0 | 20
| 385 | 0.398 | 0 | 0 | 20
| 387 | 0.38 | 0 | 0 | 20
| 389 | 0.362 | 0 | 0 | 20
| 391 | 0.344 | 0 | 0 | 20
| 394 | 0.326 | 0 | 0 | 20
| 397 | 0.308 | 0 | 0 | 20
| 400 | 0.29 | 0 | 0 | 20
| 404 | 0.273 | 0 | 0 | 20
| 408 | 0.256 | 0 | 0 | 20
| 413 | 0.238 | 0 | 0 | 20
| 418 | 0.222 | 0 | 0 | 20
| 425 | 0.204 | 0 | 0 | 20
| 432 | 0.187 | 0 | 0 | 20
| 440 | 0.17 | 0 | 0 | 20
creep | 440 | 0.773 | 0.3 | 0.0258 | 20
5 | 440 | 0.692 | 0.3 | 0.0231 | 20
| 440 | 0.716 | 0.3 | 0.0239 | 20
| 441 | 0.742 | 0.3 | 0.0247 | 20
| 441 | 0.765 | 0.3 | 0.0255 | 20
| 442 | 0.799 | 0.3 | 0.0266 | 20
| 442 | 0.83 | 0.3 | 0.0277 | 20
| 443 | 0.86 | 0.3 | 0.0287 | 20
| 444 | 0.889 | 0.3 | 0.0296 | 20
| 445 | 0.919 | 0.3 | 0.0306 | 20
| 447 | 0.949 | 0.3 | 0.0316 | 20
| 448 | 0.979 | 0.3 | 0.0326 | 20
| 450 | 1.01 | 0.3 | 0.0336 | 20
| 453 | 1.04 | 0.3 | 0.0347 | 20
| 456 | 1.07 | 0.3 | 0.0357 | 20
| 460 | 1.1 | 0.3 | 0.0368 | 20
| 464 | 1.14 | 0.3 | 0.0379 | 20
| 469 | 1.17 | 0.3 | 0.0391 | 20
| 476 | 1.21 | 0.3 | 0.0403 | 20
| 484 | 1.24 | 0.3 | 0.0415 | 20
recovery | 484 | 0.649 | 0 | 0 | 20
| 484 | 0.749 | 0 | 0 | 20
| 485 | 0.746 | 0 | 0 | 20
| 485 | 0.703 | 0 | 0 | 20
| 485 | 0.668 | 0 | 0 | 20
| 486 | 0.646 | 0 | 0 | 20
| 486 | 0.623 | 0 | 0 | 20
| 487 | 0.601 | 0 | 0 | 20
| 487 | 0.579 | 0 | 0 | 20
| 488 | 0.558 | 0 | 0 | 20
| 489 | 0.538 | 0 | 0 | 20
| 489 | 0.519 | 0 | 0 | 20
| 490 | 0.499 | 0 | 0 | 20
| 491 | 0.481 | 0 | 0 | 20
| 492 | 0.462 | 0 | 0 | 20
| 494 | 0.443 | 0 | 0 | 20
| 495 | 0.425 | 0 | 0 | 20
| 497 | 0.406 | 0 | 0 | 20
| 499 | 0.388 | 0 | 0 | 20
| 501 | 0.37 | 0 | 0 | 20
| 504 | 0.352 | 0 | 0 | 20
| 507 | 0.335 | 0 | 0 | 20
| 510 | 0.317 | 0 | 0 | 20
| 514 | 0.3 | 0 | 0 | 20
| 518 | 0.282 | 0 | 0 | 20
| 523 | 0.265 | 0 | 0 | 20
| 528 | 0.248 | 0 | 0 | 20
| 534 | 0.231 | 0 | 0 | 20
| 542 | 0.214 | 0 | 0 | 20
| 550 | 0.197 | 0 | 0 | 20
creep | 550 | 0.798 | 0.3 | 0.0266 | 20
6 | 550 | 0.718 | 0.3 | 0.0239 | 20
| 550 | 0.741 | 0.3 | 0.0247 | 20
| 551 | 0.767 | 0.3 | 0.0256 | 20
| 551 | 0.791 | 0.3 | 0.0264 | 20
| 552 | 0.824 | 0.3 | 0.0275 | 20
| 552 | 0.855 | 0.3 | 0.0285 | 20
| 553 | 0.885 | 0.3 | 0.0295 | 20
| 554 | 0.915 | 0.3 | 0.0305 | 20
| 555 | 0.944 | 0.3 | 0.0315 | 20
| 556 | 0.974 | 0.3 | 0.0325 | 20
| 558 | 1 | 0.3 | 0.0334 | 20
| 560 | 1.03 | 0.3 | 0.0345 | 20
| 563 | 1.06 | 0.3 | 0.0355 | 20
| 566 | 1.1 | 0.3 | 0.0366 | 20
| 569 | 1.13 | 0.3 | 0.0376 | 20
| 574 | 1.16 | 0.3 | 0.0387 | 20
| 579 | 1.2 | 0.3 | 0.0399 | 20
| 586 | 1.23 | 0.3 | 0.041 | 20
| 594 | 1.27 | 0.3 | 0.0422 | 20
recovery | 594 | 0.673 | 0 | 0 | 20
| 594 | 0.772 | 0 | 0 | 20
| 595 | 0.769 | 0 | 0 | 20
| 595 | 0.726 | 0 | 0 | 20
| 595 | 0.691 | 0 | 0 | 20
| 596 | 0.67 | 0 | 0 | 20
| 596 | 0.647 | 0 | 0 | 20
| 597 | 0.625 | 0 | 0 | 20
| 597 | 0.603 | 0 | 0 | 20
| 598 | 0.583 | 0 | 0 | 20
| 598 | 0.563 | 0 | 0 | 20
| 599 | 0.543 | 0 | 0 | 20
| 600 | 0.524 | 0 | 0 | 20
| 601 | 0.505 | 0 | 0 | 20
| 602 | 0.486 | 0 | 0 | 20
| 604 | 0.468 | 0 | 0 | 20
| 605 | 0.449 | 0 | 0 | 20
| 607 | 0.431 | 0 | 0 | 20
| 609 | 0.413 | 0 | 0 | 20
| 611 | 0.395 | 0 | 0 | 20
| 614 | 0.377 | 0 | 0 | 20
| 617 | 0.359 | 0 | 0 | 20
| 620 | 0.342 | 0 | 0 | 20
| 624 | 0.324 | 0 | 0 | 20
| 628 | 0.306 | 0 | 0 | 20
| 633 | 0.289 | 0 | 0 | 20
| 638 | 0.272 | 0 | 0 | 20
| 644 | 0.255 | 0 | 0 | 20
| 651 | 0.238 | 0 | 0 | 20
| 659 | 0.222 | 0 | 0 | 20
creep | 660 | 0.822 | 0.3 | 0.0274 | 20
7 | 660 | 0.742 | 0.3 | 0.0247 | 20
| 660 | 0.766 | 0.3 | 0.0255 | 20
| 661 | 0.791 | 0.3 | 0.0264 | 20
| 661 | 0.815 | 0.3 | 0.0272 | 20
| 661 | 0.848 | 0.3 | 0.0283 | 20
| 662 | 0.879 | 0.3 | 0.0293 | 20
| 663 | 0.909 | 0.3 | 0.0303 | 20
| 664 | 0.938 | 0.3 | 0.0313 | 20
| 665 | 0.967 | 0.3 | 0.0322 | 20
| 666 | 0.997 | 0.3 | 0.0332 | 20
| 668 | 1.03 | 0.3 | 0.0342 | 20
| 670 | 1.06 | 0.3 | 0.0352 | 20
| 673 | 1.09 | 0.3 | 0.0363 | 20
| 676 | 1.12 | 0.3 | 0.0373 | 20
| 679 | 1.15 | 0.3 | 0.0384 | 20
| 684 | 1.18 | 0.3 | 0.0395 | 20
| 689 | 1.22 | 0.3 | 0.0406 | 20
| 696 | 1.25 | 0.3 | 0.0418 | 20
| 704 | 1.29 | 0.3 | 0.043 | 20
recovery | 704 | 0.695 | 0 | 0 | 20
| 704 | 0.794 | 0 | 0 | 20
| 705 | 0.79 | 0 | 0 | 20
| 705 | 0.748 | 0 | 0 | 20
| 705 | 0.714 | 0 | 0 | 20
| 706 | 0.693 | 0 | 0 | 20
| 706 | 0.669 | 0 | 0 | 20
| 706 | 0.647 | 0 | 0 | 20
| 707 | 0.626 | 0 | 0 | 20
| 708 | 0.606 | 0 | 0 | 20
| 708 | 0.585 | 0 | 0 | 20
| 709 | 0.566 | 0 | 0 | 20
| 710 | 0.547 | 0 | 0 | 20
| 711 | 0.528 | 0 | 0 | 20
| 712 | 0.509 | 0 | 0 | 20
| 714 | 0.491 | 0 | 0 | 20
| 715 | 0.472 | 0 | 0 | 20
| 717 | 0.454 | 0 | 0 | 20
| 719 | 0.436 | 0 | 0 | 20
| 721 | 0.417 | 0 | 0 | 20
| 724 | 0.4 | 0 | 0 | 20
| 727 | 0.382 | 0 | 0 | 20
| 730 | 0.364 | 0 | 0 | 20
| 734 | 0.347 | 0 | 0 | 20
| 738 | 0.33 | 0 | 0 | 20
| 743 | 0.312 | 0 | 0 | 20
| 748 | 0.295 | 0 | 0 | 20
| 754 | 0.277 | 0 | 0 | 20
| 761 | 0.261 | 0 | 0 | 20
| 769 | 0.244 | 0 | 0 | 20

## Welan (2)
K1A96 20°C, 1% 2 | [7 empty] | zadna | zdana creep |  | zadna | K1A96 20°C, 1% 2 |  |  |  | zadna | zdana creep |  | zadna | K1A96 20°C, 1% podaljšan 3 |  |  |  | zadna | zdana creep |  | zadna | K1A96 20°C, 1% podaljšan 2x 3
cikel | time | strain | shear stress | creep compliance | temperature | K1A96 20°C, 1% 2 | stress | 0.3 | Pa | [5 empty] | stress | 0.3 | Pa | [5 empty] | stress | 0.3 | Pa
| (s) | (/) | (Pa) | (1/Pa) | (°C) |  | cycle | g0 | gc | g1 | gr | g10 | recovery |  | cycle | g0 | gc | g1 | gr | g10 | recovery |  | cycle | g0 | gc | g1 | gr | g10 | recovery
creep | 0.2 | 0.63 | 0.3 | 0.021 | 20 |  |  | (/) | (/) | (/) | (/) | (/) | (%) |  |  | (/) | (/) | (/) | (/) | (/) | (%) |  |  | (/) | (/) | (/) | (/) | (/) | (%)
1 | 0.502 | 0.578 | 0.3 | 0.0193 | 20 |  | 1 | 0 | 1.06 | 1.06 | 0.086 | 0.086 | 91.88679 |  | 1 | 0 | 1.09 | 1.09 | 0.0864 | 0.0864 | 92.07339 |  | 1 | 0 | 1.07 | 1.07 | 0.0384 | 0.0384 | 96.41121
| 0.956 | 0.573 | 0.3 | 0.0191 | 20 |  | 2 | 0.086 | 1.13 | 1.044 | 0.135 | 0.049 | 95.30651 |  | 2 | 0.0864 | 1.16 | 1.0736 | 0.134 | 0.0476 | 95.56632 |  | 2 | 0.0384 | 1.1 | 1.0616 | 0.0679 | 0.0295 | 97.22118
| 1.64 | 0.639 | 0.3 | 0.0213 | 20 |  | 3 | 0.135 | 1.17 | 1.035 | 0.17 | 0.035 | 96.61836 |  | 3 | 0.134 | 1.2 | 1.066 | 0.169 | 0.035 | 96.7167 |  | 3 | 0.0679 | 1.13 | 1.0621 | 0.0931 | 0.0252 | 97.62734
| 2.67 | 0.699 | 0.3 | 0.0233 | 20 |  | 4 | 0.17 | 1.2 | 1.03 | 0.199 | 0.029 | 97.18447 |  | 4 | 0.169 | 1.23 | 1.061 | 0.198 | 0.029 | 97.26673 |  | 4 | 0.0931 | 1.15 | 1.0569 | 0.116 | 0.0229 | 97.83329
| 4.22 | 0.762 | 0.3 | 0.0254 | 20 |  | 5 | 0.199 | 1.23 | 1.031 | 0.224 | 0.025 | 97.57517 |  | 5 | 0.198 | 1.25 | 1.052 | 0.223 | 0.025 | 97.62357 |  | 5 | 0.116 | 1.17 | 1.054 | 0.137 | 0.021 | 98.00759
| 6.56 | 0.828 | 0.3 | 0.0276 | 20 |  | 6 | 0.224 | 1.25 | 1.026 | 0.249 | 0.025 | 97.56335 |  | 6 | 0.223 | 1.27 | 1.047 | 0.248 | 0.025 | 97.61223 |  | 6 | 0.137 | 1.19 | 1.053 | 0.158 | 0.021 | 98.0057
| 10.1 | 0.9 | 0.3 | 0.03 | 20 |  | 7 | 0.249 | 1.28 | 1.031 | 0.272 | 0.023 | 97.76916 |  | 7 | 0.248 | 1.3 | 1.052 | 0.273 | 0.025 | 97.62357 |  | 7 | 0.158 | 1.21 | 1.052 | 0.177 | 0.019 | 98.19392
| 15.4 | 0.978 | 0.3 | 0.0326 | 20 |  | average |  |  |  |  | 0.03885714 | 96.27197 | % | average |  |  |  |  | 0.039 | 96.35464 | % | average |  |  |  |  | 0.02528571 | 97.61432 | %
| 23.4 | 1.06 | 0.3 | 0.0355 | 20 |  | Jnr (Pa-1) | [5 empty] | 0.1295238 | Pa-1 | Jnr (Pa-1) | [5 empty] | 0.13 | Pa-1 | Jnr (Pa-1) | [5 empty] | 0.08428571 | Pa-1
recovery | 23.6 | 0.453 | 0 | 0 | 20
| 23.8 | 0.549 | 0 | 0 | 20
| 24.1 | 0.518 | 0 | 0 | 20
| 24.5 | 0.481 | 0 | 0 | 20
| 24.9 | 0.459 | 0 | 0 | 20
| 25.5 | 0.424 | 0 | 0 | 20
| 26.1 | 0.395 | 0 | 0 | 20
| 26.9 | 0.366 | 0 | 0 | 20
| 27.8 | 0.338 | 0 | 0 | 20
| 29 | 0.311 | 0 | 0 | 20
| 30.4 | 0.285 | 0 | 0 | 20
| 32.1 | 0.26 | 0 | 0 | 20
| 34.1 | 0.235 | 0 | 0 | 20
| 36.6 | 0.212 | 0 | 0 | 20
| 39.6 | 0.189 | 0 | 0 | 20
| 43.3 | 0.167 | 0 | 0 | 20
| 47.8 | 0.145 | 0 | 0 | 20
| 53.2 | 0.125 | 0 | 0 | 20
| 59.8 | 0.105 | 0 | 0 | 20
| 67.8 | 0.086 | 0 | 0 | 20
creep | 68 | 0.717 | 0.3 | 0.0239 | 20
2 | 68.3 | 0.664 | 0.3 | 0.0221 | 20
| 68.8 | 0.66 | 0.3 | 0.022 | 20
| 69.4 | 0.725 | 0.3 | 0.0242 | 20
| 70.5 | 0.784 | 0.3 | 0.0261 | 20
| 72 | 0.845 | 0.3 | 0.0282 | 20
| 74.4 | 0.91 | 0.3 | 0.0303 | 20
| 77.9 | 0.978 | 0.3 | 0.0326 | 20
| 83.2 | 1.05 | 0.3 | 0.0351 | 20
| 91.2 | 1.13 | 0.3 | 0.0377 | 20
recovery | 91.4 | 0.52 | 0 | 0 | 20
| 91.6 | 0.616 | 0 | 0 | 20
| 91.9 | 0.587 | 0 | 0 | 20
| 92.3 | 0.549 | 0 | 0 | 20
| 92.7 | 0.526 | 0 | 0 | 20
| 93.3 | 0.491 | 0 | 0 | 20
| 93.9 | 0.461 | 0 | 0 | 20
| 94.7 | 0.431 | 0 | 0 | 20
| 95.6 | 0.403 | 0 | 0 | 20
| 96.8 | 0.375 | 0 | 0 | 20
| 98.2 | 0.349 | 0 | 0 | 20
| 99.9 | 0.323 | 0 | 0 | 20
| 102 | 0.297 | 0 | 0 | 20
| 104 | 0.272 | 0 | 0 | 20
| 107 | 0.248 | 0 | 0 | 20
| 111 | 0.224 | 0 | 0 | 20
| 116 | 0.201 | 0 | 0 | 20
| 121 | 0.178 | 0 | 0 | 20
| 128 | 0.156 | 0 | 0 | 20
| 136 | 0.135 | 0 | 0 | 20
creep | 136 | 0.765 | 0.3 | 0.0255 | 20
3 | 136 | 0.713 | 0.3 | 0.0238 | 20
| 137 | 0.707 | 0.3 | 0.0236 | 20
| 137 | 0.772 | 0.3 | 0.0257 | 20
| 138 | 0.831 | 0.3 | 0.0277 | 20
| 140 | 0.892 | 0.3 | 0.0297 | 20
| 142 | 0.955 | 0.3 | 0.0318 | 20
| 146 | 1.02 | 0.3 | 0.0341 | 20
| 151 | 1.09 | 0.3 | 0.0365 | 20
| 159 | 1.17 | 0.3 | 0.0391 | 20
recovery | 159 | 0.562 | 0 | 0 | 20
| 159 | 0.657 | 0 | 0 | 20
| 160 | 0.628 | 0 | 0 | 20
| 160 | 0.59 | 0 | 0 | 20
| 161 | 0.567 | 0 | 0 | 20
| 161 | 0.533 | 0 | 0 | 20
| 162 | 0.502 | 0 | 0 | 20
| 162 | 0.472 | 0 | 0 | 20
| 163 | 0.444 | 0 | 0 | 20
| 165 | 0.416 | 0 | 0 | 20
| 166 | 0.389 | 0 | 0 | 20
| 168 | 0.363 | 0 | 0 | 20
| 170 | 0.337 | 0 | 0 | 20
| 172 | 0.311 | 0 | 0 | 20
| 175 | 0.286 | 0 | 0 | 20
| 179 | 0.262 | 0 | 0 | 20
| 183 | 0.238 | 0 | 0 | 20
| 189 | 0.215 | 0 | 0 | 20
| 195 | 0.192 | 0 | 0 | 20
| 203 | 0.17 | 0 | 0 | 20
creep | 204 | 0.799 | 0.3 | 0.0266 | 20
4 | 204 | 0.747 | 0.3 | 0.0249 | 20
| 204 | 0.741 | 0.3 | 0.0247 | 20
| 205 | 0.806 | 0.3 | 0.0269 | 20
| 206 | 0.865 | 0.3 | 0.0288 | 20
| 208 | 0.925 | 0.3 | 0.0308 | 20
| 210 | 0.988 | 0.3 | 0.0329 | 20
| 213 | 1.06 | 0.3 | 0.0352 | 20
| 219 | 1.13 | 0.3 | 0.0376 | 20
| 227 | 1.2 | 0.3 | 0.0401 | 20
recovery | 227 | 0.593 | 0 | 0 | 20
| 227 | 0.688 | 0 | 0 | 20
| 228 | 0.66 | 0 | 0 | 20
| 228 | 0.622 | 0 | 0 | 20
| 228 | 0.599 | 0 | 0 | 20
| 229 | 0.564 | 0 | 0 | 20
| 229 | 0.534 | 0 | 0 | 20
| 230 | 0.504 | 0 | 0 | 20
| 231 | 0.475 | 0 | 0 | 20
| 232 | 0.447 | 0 | 0 | 20
| 234 | 0.421 | 0 | 0 | 20
| 235 | 0.394 | 0 | 0 | 20
| 238 | 0.368 | 0 | 0 | 20
| 240 | 0.342 | 0 | 0 | 20
| 243 | 0.317 | 0 | 0 | 20
| 247 | 0.293 | 0 | 0 | 20
| 251 | 0.268 | 0 | 0 | 20
| 257 | 0.245 | 0 | 0 | 20
| 263 | 0.222 | 0 | 0 | 20
| 271 | 0.199 | 0 | 0 | 20
creep | 271 | 0.828 | 0.3 | 0.0276 | 20
5 | 272 | 0.776 | 0.3 | 0.0259 | 20
| 272 | 0.77 | 0.3 | 0.0257 | 20
| 273 | 0.834 | 0.3 | 0.0278 | 20
| 274 | 0.893 | 0.3 | 0.0298 | 20
| 275 | 0.953 | 0.3 | 0.0318 | 20
| 278 | 1.02 | 0.3 | 0.0339 | 20
| 281 | 1.08 | 0.3 | 0.0361 | 20
| 287 | 1.15 | 0.3 | 0.0385 | 20
| 295 | 1.23 | 0.3 | 0.041 | 20
recovery | 295 | 0.619 | 0 | 0 | 20
| 295 | 0.714 | 0 | 0 | 20
| 295 | 0.686 | 0 | 0 | 20
| 296 | 0.649 | 0 | 0 | 20
| 296 | 0.626 | 0 | 0 | 20
| 297 | 0.591 | 0 | 0 | 20
| 297 | 0.56 | 0 | 0 | 20
| 298 | 0.531 | 0 | 0 | 20
| 299 | 0.502 | 0 | 0 | 20
| 300 | 0.474 | 0 | 0 | 20
| 302 | 0.447 | 0 | 0 | 20
| 303 | 0.421 | 0 | 0 | 20
| 305 | 0.394 | 0 | 0 | 20
| 308 | 0.369 | 0 | 0 | 20
| 311 | 0.343 | 0 | 0 | 20
| 315 | 0.319 | 0 | 0 | 20
| 319 | 0.294 | 0 | 0 | 20
| 324 | 0.271 | 0 | 0 | 20
| 331 | 0.247 | 0 | 0 | 20
| 339 | 0.224 | 0 | 0 | 20
creep | 339 | 0.851 | 0.3 | 0.0284 | 20
6 | 339 | 0.8 | 0.3 | 0.0267 | 20
| 340 | 0.794 | 0.3 | 0.0265 | 20
| 341 | 0.858 | 0.3 | 0.0286 | 20
| 342 | 0.917 | 0.3 | 0.0306 | 20
| 343 | 0.977 | 0.3 | 0.0326 | 20
| 346 | 1.04 | 0.3 | 0.0347 | 20
| 349 | 1.11 | 0.3 | 0.0369 | 20
| 354 | 1.18 | 0.3 | 0.0392 | 20
| 362 | 1.25 | 0.3 | 0.0418 | 20
recovery | 363 | 0.645 | 0 | 0 | 20
| 363 | 0.74 | 0 | 0 | 20
| 363 | 0.711 | 0 | 0 | 20
| 363 | 0.673 | 0 | 0 | 20
| 364 | 0.649 | 0 | 0 | 20
| 364 | 0.616 | 0 | 0 | 20
| 365 | 0.585 | 0 | 0 | 20
| 366 | 0.555 | 0 | 0 | 20
| 367 | 0.526 | 0 | 0 | 20
| 368 | 0.5 | 0 | 0 | 20
| 369 | 0.471 | 0 | 0 | 20
| 371 | 0.444 | 0 | 0 | 20
| 373 | 0.418 | 0 | 0 | 20
| 376 | 0.393 | 0 | 0 | 20
| 379 | 0.367 | 0 | 0 | 20
| 382 | 0.343 | 0 | 0 | 20
| 387 | 0.319 | 0 | 0 | 20
| 392 | 0.295 | 0 | 0 | 20
| 399 | 0.271 | 0 | 0 | 20
| 407 | 0.249 | 0 | 0 | 20
creep | 407 | 0.876 | 0.3 | 0.0292 | 20
7 | 407 | 0.824 | 0.3 | 0.0275 | 20
| 408 | 0.818 | 0.3 | 0.0273 | 20
| 408 | 0.882 | 0.3 | 0.0294 | 20
| 409 | 0.941 | 0.3 | 0.0314 | 20
| 411 | 1 | 0.3 | 0.0334 | 20
| 413 | 1.06 | 0.3 | 0.0354 | 20
| 417 | 1.13 | 0.3 | 0.0377 | 20
| 422 | 1.2 | 0.3 | 0.04 | 20
| 430 | 1.28 | 0.3 | 0.0425 | 20
recovery | 430 | 0.666 | 0 | 0 | 20
| 431 | 0.761 | 0 | 0 | 20
| 431 | 0.732 | 0 | 0 | 20
| 431 | 0.696 | 0 | 0 | 20
| 432 | 0.673 | 0 | 0 | 20
| 432 | 0.639 | 0 | 0 | 20
| 433 | 0.608 | 0 | 0 | 20
| 434 | 0.578 | 0 | 0 | 20
| 435 | 0.55 | 0 | 0 | 20
| 436 | 0.522 | 0 | 0 | 20
| 437 | 0.495 | 0 | 0 | 20
| 439 | 0.468 | 0 | 0 | 20
| 441 | 0.442 | 0 | 0 | 20
| 443 | 0.417 | 0 | 0 | 20
| 446 | 0.392 | 0 | 0 | 20
| 450 | 0.367 | 0 | 0 | 20
| 455 | 0.342 | 0 | 0 | 20
| 460 | 0.319 | 0 | 0 | 20
| 467 | 0.295 | 0 | 0 | 20
| 475 | 0.272 | 0 | 0 | 20
creep | 0.2 | 0.617 | 0.3 | 0.0206 | 20 | K1A96 20°C, 1% podaljšan 3
1 | 0.461 | 0.549 | 0.3 | 0.0183 | 20
| 0.8 | 0.574 | 0.3 | 0.0191 | 20
| 1.24 | 0.59 | 0.3 | 0.0197 | 20
| 1.81 | 0.636 | 0.3 | 0.0212 | 20
| 2.56 | 0.675 | 0.3 | 0.0225 | 20
| 3.53 | 0.716 | 0.3 | 0.0239 | 20
| 4.8 | 0.757 | 0.3 | 0.0252 | 20
| 6.44 | 0.799 | 0.3 | 0.0266 | 20
| 8.59 | 0.842 | 0.3 | 0.0281 | 20
| 11.4 | 0.888 | 0.3 | 0.0296 | 20
| 15 | 0.936 | 0.3 | 0.0312 | 20
| 19.7 | 0.986 | 0.3 | 0.0329 | 20
| 25.9 | 1.04 | 0.3 | 0.0346 | 20
| 33.9 | 1.09 | 0.3 | 0.0365 | 20
recovery | 34.1 | 0.492 | 0 | 0 | 20
| 34.3 | 0.595 | 0 | 0 | 20
| 34.6 | 0.577 | 0 | 0 | 20
| 34.9 | 0.532 | 0 | 0 | 20
| 35.3 | 0.505 | 0 | 0 | 20
| 35.7 | 0.481 | 0 | 0 | 20
| 36.2 | 0.454 | 0 | 0 | 20
| 36.8 | 0.429 | 0 | 0 | 20
| 37.5 | 0.405 | 0 | 0 | 20
| 38.3 | 0.382 | 0 | 0 | 20
| 39.2 | 0.359 | 0 | 0 | 20
| 40.3 | 0.338 | 0 | 0 | 20
| 41.6 | 0.316 | 0 | 0 | 20
| 43 | 0.295 | 0 | 0 | 20
| 44.7 | 0.274 | 0 | 0 | 20
| 46.8 | 0.253 | 0 | 0 | 20
| 49.1 | 0.233 | 0 | 0 | 20
| 51.8 | 0.214 | 0 | 0 | 20
| 55 | 0.194 | 0 | 0 | 20
| 58.7 | 0.175 | 0 | 0 | 20
| 63 | 0.156 | 0 | 0 | 20
| 68.1 | 0.138 | 0 | 0 | 20
| 74 | 0.121 | 0 | 0 | 20
| 80.8 | 0.103 | 0 | 0 | 20
| 88.8 | 0.0864 | 0 | 0 | 20
creep | 89 | 0.701 | 0.3 | 0.0234 | 20
2 | 89.3 | 0.634 | 0.3 | 0.0211 | 20
| 89.6 | 0.657 | 0.3 | 0.0219 | 20
| 90.1 | 0.673 | 0.3 | 0.0224 | 20
| 90.6 | 0.718 | 0.3 | 0.0239 | 20
| 91.4 | 0.758 | 0.3 | 0.0253 | 20
| 92.4 | 0.797 | 0.3 | 0.0266 | 20
| 93.6 | 0.837 | 0.3 | 0.0279 | 20
| 95.3 | 0.878 | 0.3 | 0.0293 | 20
| 97.4 | 0.92 | 0.3 | 0.0307 | 20
| 100 | 0.963 | 0.3 | 0.0321 | 20
| 104 | 1.01 | 0.3 | 0.0336 | 20
| 109 | 1.06 | 0.3 | 0.0352 | 20
| 115 | 1.1 | 0.3 | 0.0368 | 20
| 123 | 1.16 | 0.3 | 0.0385 | 20
recovery | 123 | 0.554 | 0 | 0 | 20
| 123 | 0.656 | 0 | 0 | 20
| 123 | 0.638 | 0 | 0 | 20
| 124 | 0.592 | 0 | 0 | 20
| 124 | 0.566 | 0 | 0 | 20
| 125 | 0.541 | 0 | 0 | 20
| 125 | 0.515 | 0 | 0 | 20
| 126 | 0.49 | 0 | 0 | 20
| 126 | 0.465 | 0 | 0 | 20
| 127 | 0.442 | 0 | 0 | 20
| 128 | 0.419 | 0 | 0 | 20
| 129 | 0.397 | 0 | 0 | 20
| 130 | 0.375 | 0 | 0 | 20
| 132 | 0.353 | 0 | 0 | 20
| 134 | 0.332 | 0 | 0 | 20
| 136 | 0.31 | 0 | 0 | 20
| 138 | 0.29 | 0 | 0 | 20
| 141 | 0.269 | 0 | 0 | 20
| 144 | 0.249 | 0 | 0 | 20
| 148 | 0.229 | 0 | 0 | 20
| 152 | 0.209 | 0 | 0 | 20
| 157 | 0.19 | 0 | 0 | 20
| 163 | 0.171 | 0 | 0 | 20
| 170 | 0.152 | 0 | 0 | 20
| 178 | 0.134 | 0 | 0 | 20
creep | 178 | 0.749 | 0.3 | 0.025 | 20
3 | 178 | 0.68 | 0.3 | 0.0227 | 20
| 178 | 0.703 | 0.3 | 0.0234 | 20
| 179 | 0.719 | 0.3 | 0.024 | 20
| 179 | 0.764 | 0.3 | 0.0255 | 20
| 180 | 0.803 | 0.3 | 0.0268 | 20
| 181 | 0.842 | 0.3 | 0.0281 | 20
| 182 | 0.882 | 0.3 | 0.0294 | 20
| 184 | 0.922 | 0.3 | 0.0307 | 20
| 186 | 0.964 | 0.3 | 0.0321 | 20
| 189 | 1.01 | 0.3 | 0.0336 | 20
| 193 | 1.05 | 0.3 | 0.035 | 20
| 197 | 1.1 | 0.3 | 0.0366 | 20
| 204 | 1.14 | 0.3 | 0.0382 | 20
| 212 | 1.2 | 0.3 | 0.0398 | 20
recovery | 212 | 0.593 | 0 | 0 | 20
| 212 | 0.696 | 0 | 0 | 20
| 212 | 0.678 | 0 | 0 | 20
| 213 | 0.633 | 0 | 0 | 20
| 213 | 0.606 | 0 | 0 | 20
| 213 | 0.581 | 0 | 0 | 20
| 214 | 0.554 | 0 | 0 | 20
| 214 | 0.529 | 0 | 0 | 20
| 215 | 0.505 | 0 | 0 | 20
| 216 | 0.482 | 0 | 0 | 20
| 217 | 0.459 | 0 | 0 | 20
| 218 | 0.436 | 0 | 0 | 20
| 219 | 0.414 | 0 | 0 | 20
| 221 | 0.392 | 0 | 0 | 20
| 222 | 0.371 | 0 | 0 | 20
| 224 | 0.35 | 0 | 0 | 20
| 227 | 0.329 | 0 | 0 | 20
| 229 | 0.308 | 0 | 0 | 20
| 233 | 0.288 | 0 | 0 | 20
| 236 | 0.267 | 0 | 0 | 20
| 241 | 0.247 | 0 | 0 | 20
| 246 | 0.227 | 0 | 0 | 20
| 252 | 0.208 | 0 | 0 | 20
| 258 | 0.189 | 0 | 0 | 20
| 266 | 0.169 | 0 | 0 | 20
creep | 267 | 0.781 | 0.3 | 0.026 | 20
4 | 267 | 0.713 | 0.3 | 0.0238 | 20
| 267 | 0.737 | 0.3 | 0.0246 | 20
| 268 | 0.753 | 0.3 | 0.0251 | 20
| 268 | 0.798 | 0.3 | 0.0266 | 20
| 269 | 0.837 | 0.3 | 0.0279 | 20
| 270 | 0.876 | 0.3 | 0.0292 | 20
| 271 | 0.915 | 0.3 | 0.0305 | 20
| 273 | 0.955 | 0.3 | 0.0318 | 20
| 275 | 0.997 | 0.3 | 0.0332 | 20
| 278 | 1.04 | 0.3 | 0.0346 | 20
| 281 | 1.08 | 0.3 | 0.0361 | 20
| 286 | 1.13 | 0.3 | 0.0376 | 20
| 292 | 1.18 | 0.3 | 0.0392 | 20
| 300 | 1.23 | 0.3 | 0.0408 | 20
recovery | 301 | 0.623 | 0 | 0 | 20
| 301 | 0.726 | 0 | 0 | 20
| 301 | 0.709 | 0 | 0 | 20
| 301 | 0.662 | 0 | 0 | 20
| 302 | 0.635 | 0 | 0 | 20
| 302 | 0.612 | 0 | 0 | 20
| 303 | 0.585 | 0 | 0 | 20
| 303 | 0.56 | 0 | 0 | 20
| 304 | 0.536 | 0 | 0 | 20
| 305 | 0.512 | 0 | 0 | 20
| 306 | 0.489 | 0 | 0 | 20
| 307 | 0.466 | 0 | 0 | 20
| 308 | 0.444 | 0 | 0 | 20
| 309 | 0.423 | 0 | 0 | 20
| 311 | 0.401 | 0 | 0 | 20
| 313 | 0.38 | 0 | 0 | 20
| 316 | 0.359 | 0 | 0 | 20
| 318 | 0.338 | 0 | 0 | 20
| 321 | 0.317 | 0 | 0 | 20
| 325 | 0.296 | 0 | 0 | 20
| 330 | 0.276 | 0 | 0 | 20
| 335 | 0.256 | 0 | 0 | 20
| 340 | 0.237 | 0 | 0 | 20
| 347 | 0.217 | 0 | 0 | 20
| 355 | 0.198 | 0 | 0 | 20
creep | 355 | 0.81 | 0.3 | 0.027 | 20
5 | 356 | 0.742 | 0.3 | 0.0247 | 20
| 356 | 0.764 | 0.3 | 0.0255 | 20
| 357 | 0.78 | 0.3 | 0.026 | 20
| 357 | 0.824 | 0.3 | 0.0275 | 20
| 358 | 0.864 | 0.3 | 0.0288 | 20
| 359 | 0.903 | 0.3 | 0.0301 | 20
| 360 | 0.942 | 0.3 | 0.0314 | 20
| 362 | 0.982 | 0.3 | 0.0327 | 20
| 364 | 1.02 | 0.3 | 0.0341 | 20
| 367 | 1.07 | 0.3 | 0.0355 | 20
| 370 | 1.11 | 0.3 | 0.037 | 20
| 375 | 1.15 | 0.3 | 0.0385 | 20
| 381 | 1.2 | 0.3 | 0.0401 | 20
| 389 | 1.25 | 0.3 | 0.0417 | 20
recovery | 389 | 0.651 | 0 | 0 | 20
| 390 | 0.746 | 0 | 0 | 20
| 390 | 0.734 | 0 | 0 | 20
| 390 | 0.689 | 0 | 0 | 20
| 391 | 0.662 | 0 | 0 | 20
| 391 | 0.638 | 0 | 0 | 20
| 391 | 0.611 | 0 | 0 | 20
| 392 | 0.586 | 0 | 0 | 20
| 393 | 0.562 | 0 | 0 | 20
| 394 | 0.539 | 0 | 0 | 20
| 394 | 0.516 | 0 | 0 | 20
| 396 | 0.493 | 0 | 0 | 20
| 397 | 0.471 | 0 | 0 | 20
| 398 | 0.449 | 0 | 0 | 20
| 400 | 0.427 | 0 | 0 | 20
| 402 | 0.406 | 0 | 0 | 20
| 404 | 0.385 | 0 | 0 | 20
| 407 | 0.364 | 0 | 0 | 20
| 410 | 0.343 | 0 | 0 | 20
| 414 | 0.323 | 0 | 0 | 20
| 418 | 0.302 | 0 | 0 | 20
| 423 | 0.283 | 0 | 0 | 20
| 429 | 0.262 | 0 | 0 | 20
| 436 | 0.243 | 0 | 0 | 20
| 444 | 0.223 | 0 | 0 | 20
creep | 444 | 0.835 | 0.3 | 0.0278 | 20
6 | 445 | 0.767 | 0.3 | 0.0256 | 20
| 445 | 0.789 | 0.3 | 0.0263 | 20
| 445 | 0.805 | 0.3 | 0.0268 | 20
| 446 | 0.849 | 0.3 | 0.0283 | 20
| 447 | 0.888 | 0.3 | 0.0296 | 20
| 448 | 0.928 | 0.3 | 0.0309 | 20
| 449 | 0.967 | 0.3 | 0.0322 | 20
| 451 | 1.01 | 0.3 | 0.0336 | 20
| 453 | 1.05 | 0.3 | 0.0349 | 20
| 455 | 1.09 | 0.3 | 0.0363 | 20
| 459 | 1.13 | 0.3 | 0.0378 | 20
| 464 | 1.18 | 0.3 | 0.0393 | 20
| 470 | 1.23 | 0.3 | 0.0409 | 20
| 478 | 1.27 | 0.3 | 0.0425 | 20
recovery | 478 | 0.673 | 0 | 0 | 20
| 478 | 0.775 | 0 | 0 | 20
| 479 | 0.758 | 0 | 0 | 20
| 479 | 0.712 | 0 | 0 | 20
| 479 | 0.686 | 0 | 0 | 20
| 480 | 0.662 | 0 | 0 | 20
| 480 | 0.635 | 0 | 0 | 20
| 481 | 0.61 | 0 | 0 | 20
| 482 | 0.586 | 0 | 0 | 20
| 482 | 0.562 | 0 | 0 | 20
| 483 | 0.54 | 0 | 0 | 20
| 484 | 0.517 | 0 | 0 | 20
| 486 | 0.495 | 0 | 0 | 20
| 487 | 0.473 | 0 | 0 | 20
| 489 | 0.452 | 0 | 0 | 20
| 491 | 0.431 | 0 | 0 | 20
| 493 | 0.409 | 0 | 0 | 20
| 496 | 0.389 | 0 | 0 | 20
| 499 | 0.368 | 0 | 0 | 20
| 503 | 0.348 | 0 | 0 | 20
| 507 | 0.327 | 0 | 0 | 20
| 512 | 0.307 | 0 | 0 | 20
| 518 | 0.287 | 0 | 0 | 20
| 525 | 0.268 | 0 | 0 | 20
| 533 | 0.248 | 0 | 0 | 20
creep | 533 | 0.857 | 0.3 | 0.0286 | 20
7 | 533 | 0.791 | 0.3 | 0.0264 | 20
| 534 | 0.813 | 0.3 | 0.0271 | 20
| 534 | 0.829 | 0.3 | 0.0276 | 20
| 535 | 0.874 | 0.3 | 0.0291 | 20
| 535 | 0.913 | 0.3 | 0.0304 | 20
| 536 | 0.952 | 0.3 | 0.0317 | 20
| 538 | 0.991 | 0.3 | 0.033 | 20
| 539 | 1.03 | 0.3 | 0.0344 | 20
| 542 | 1.07 | 0.3 | 0.0357 | 20
| 544 | 1.11 | 0.3 | 0.0371 | 20
| 548 | 1.16 | 0.3 | 0.0386 | 20
| 553 | 1.2 | 0.3 | 0.0401 | 20
| 559 | 1.25 | 0.3 | 0.0417 | 20
| 567 | 1.3 | 0.3 | 0.0433 | 20
recovery | 567 | 0.698 | 0 | 0 | 20
| 567 | 0.799 | 0 | 0 | 20
| 568 | 0.78 | 0 | 0 | 20
| 568 | 0.737 | 0 | 0 | 20
| 568 | 0.711 | 0 | 0 | 20
| 569 | 0.686 | 0 | 0 | 20
| 569 | 0.66 | 0 | 0 | 20
| 570 | 0.635 | 0 | 0 | 20
| 570 | 0.611 | 0 | 0 | 20
| 571 | 0.587 | 0 | 0 | 20
| 572 | 0.564 | 0 | 0 | 20
| 573 | 0.542 | 0 | 0 | 20
| 574 | 0.52 | 0 | 0 | 20
| 576 | 0.498 | 0 | 0 | 20
| 578 | 0.476 | 0 | 0 | 20
| 580 | 0.455 | 0 | 0 | 20
| 582 | 0.434 | 0 | 0 | 20
| 585 | 0.413 | 0 | 0 | 20
| 588 | 0.392 | 0 | 0 | 20
| 592 | 0.372 | 0 | 0 | 20
| 596 | 0.352 | 0 | 0 | 20
| 601 | 0.332 | 0 | 0 | 20
| 607 | 0.312 | 0 | 0 | 20
| 614 | 0.292 | 0 | 0 | 20
| 622 | 0.273 | 0 | 0 | 20
creep | 0.2 | 0.598 | 0.3 | 0.0199 | 20 | K1A96 20°C, 1% podaljšan 2x 3
1 | 0.443 | 0.523 | 0.3 | 0.0174 | 20
| 0.738 | 0.542 | 0.3 | 0.0181 | 20
| 1.1 | 0.567 | 0.3 | 0.0189 | 20
| 1.53 | 0.591 | 0.3 | 0.0197 | 20
| 2.06 | 0.624 | 0.3 | 0.0208 | 20
| 2.7 | 0.654 | 0.3 | 0.0218 | 20
| 3.48 | 0.683 | 0.3 | 0.0228 | 20
| 4.42 | 0.713 | 0.3 | 0.0238 | 20
| 5.57 | 0.742 | 0.3 | 0.0247 | 20
| 6.97 | 0.771 | 0.3 | 0.0257 | 20
| 8.66 | 0.801 | 0.3 | 0.0267 | 20
| 10.7 | 0.832 | 0.3 | 0.0277 | 20
| 13.2 | 0.863 | 0.3 | 0.0288 | 20
| 16.2 | 0.894 | 0.3 | 0.0298 | 20
| 19.9 | 0.927 | 0.3 | 0.0309 | 20
| 24.4 | 0.961 | 0.3 | 0.032 | 20
| 29.8 | 0.996 | 0.3 | 0.0332 | 20
| 36.4 | 1.03 | 0.3 | 0.0344 | 20
| 44.4 | 1.07 | 0.3 | 0.0356 | 20
recovery | 44.6 | 0.479 | 0 | 0 | 20
| 44.8 | 0.575 | 0 | 0 | 20
| 45.1 | 0.573 | 0 | 0 | 20
| 45.4 | 0.53 | 0 | 0 | 20
| 45.7 | 0.496 | 0 | 0 | 20
| 46.1 | 0.475 | 0 | 0 | 20
| 46.5 | 0.452 | 0 | 0 | 20
| 47 | 0.43 | 0 | 0 | 20
| 47.6 | 0.408 | 0 | 0 | 20
| 48.2 | 0.388 | 0 | 0 | 20
| 48.9 | 0.368 | 0 | 0 | 20
| 49.7 | 0.349 | 0 | 0 | 20
| 50.6 | 0.33 | 0 | 0 | 20
| 51.7 | 0.311 | 0 | 0 | 20
| 52.9 | 0.293 | 0 | 0 | 20
| 54.2 | 0.275 | 0 | 0 | 20
| 55.7 | 0.257 | 0 | 0 | 20
| 57.5 | 0.239 | 0 | 0 | 20
| 59.5 | 0.222 | 0 | 0 | 20
| 61.7 | 0.204 | 0 | 0 | 20
| 64.2 | 0.187 | 0 | 0 | 20
| 67.1 | 0.17 | 0 | 0 | 20
| 70.4 | 0.153 | 0 | 0 | 20
| 74.2 | 0.136 | 0 | 0 | 20
| 78.4 | 0.12 | 0 | 0 | 20
| 83.2 | 0.103 | 0 | 0 | 20
| 88.7 | 0.0867 | 0 | 0 | 20
| 94.9 | 0.0704 | 0 | 0 | 20
| 102 | 0.0542 | 0 | 0 | 20
| 110 | 0.0384 | 0 | 0 | 20
creep | 110 | 0.637 | 0.3 | 0.0212 | 20
2 | 110 | 0.557 | 0.3 | 0.0186 | 20
| 111 | 0.579 | 0.3 | 0.0193 | 20
| 111 | 0.606 | 0.3 | 0.0202 | 20
| 111 | 0.63 | 0.3 | 0.021 | 20
| 112 | 0.663 | 0.3 | 0.0221 | 20
| 113 | 0.693 | 0.3 | 0.0231 | 20
| 113 | 0.723 | 0.3 | 0.0241 | 20
| 114 | 0.752 | 0.3 | 0.0251 | 20
| 115 | 0.781 | 0.3 | 0.026 | 20
| 117 | 0.811 | 0.3 | 0.027 | 20
| 119 | 0.841 | 0.3 | 0.028 | 20
| 121 | 0.87 | 0.3 | 0.029 | 20
| 123 | 0.901 | 0.3 | 0.03 | 20
| 126 | 0.933 | 0.3 | 0.0311 | 20
| 130 | 0.965 | 0.3 | 0.0322 | 20
| 134 | 0.997 | 0.3 | 0.0332 | 20
| 140 | 1.03 | 0.3 | 0.0344 | 20
| 146 | 1.07 | 0.3 | 0.0355 | 20
| 154 | 1.1 | 0.3 | 0.0367 | 20
recovery | 155 | 0.511 | 0 | 0 | 20
| 155 | 0.612 | 0 | 0 | 20
| 155 | 0.608 | 0 | 0 | 20
| 155 | 0.564 | 0 | 0 | 20
| 156 | 0.529 | 0 | 0 | 20
| 156 | 0.509 | 0 | 0 | 20
| 156 | 0.486 | 0 | 0 | 20
| 157 | 0.464 | 0 | 0 | 20
| 157 | 0.442 | 0 | 0 | 20
| 158 | 0.422 | 0 | 0 | 20
| 159 | 0.402 | 0 | 0 | 20
| 160 | 0.383 | 0 | 0 | 20
| 161 | 0.364 | 0 | 0 | 20
| 162 | 0.345 | 0 | 0 | 20
| 163 | 0.327 | 0 | 0 | 20
| 164 | 0.308 | 0 | 0 | 20
| 166 | 0.29 | 0 | 0 | 20
| 167 | 0.273 | 0 | 0 | 20
| 169 | 0.255 | 0 | 0 | 20
| 172 | 0.237 | 0 | 0 | 20
| 174 | 0.22 | 0 | 0 | 20
| 177 | 0.203 | 0 | 0 | 20
| 180 | 0.185 | 0 | 0 | 20
| 184 | 0.168 | 0 | 0 | 20
| 188 | 0.151 | 0 | 0 | 20
| 193 | 0.134 | 0 | 0 | 20
| 199 | 0.117 | 0 | 0 | 20
| 205 | 0.101 | 0 | 0 | 20
| 212 | 0.0845 | 0 | 0 | 20
| 220 | 0.0679 | 0 | 0 | 20
creep | 220 | 0.667 | 0.3 | 0.0222 | 20
3 | 220 | 0.588 | 0.3 | 0.0196 | 20
| 221 | 0.61 | 0.3 | 0.0203 | 20
| 221 | 0.635 | 0.3 | 0.0212 | 20
| 221 | 0.659 | 0.3 | 0.022 | 20
| 222 | 0.691 | 0.3 | 0.023 | 20
| 223 | 0.721 | 0.3 | 0.024 | 20
| 223 | 0.751 | 0.3 | 0.025 | 20
| 224 | 0.78 | 0.3 | 0.026 | 20
| 225 | 0.809 | 0.3 | 0.027 | 20
| 227 | 0.839 | 0.3 | 0.028 | 20
| 228 | 0.868 | 0.3 | 0.0289 | 20
| 231 | 0.898 | 0.3 | 0.0299 | 20
| 233 | 0.928 | 0.3 | 0.0309 | 20
| 236 | 0.96 | 0.3 | 0.032 | 20
| 240 | 0.991 | 0.3 | 0.033 | 20
| 244 | 1.02 | 0.3 | 0.0341 | 20
| 250 | 1.06 | 0.3 | 0.0352 | 20
| 256 | 1.09 | 0.3 | 0.0364 | 20
| 264 | 1.13 | 0.3 | 0.0376 | 20
recovery | 264 | 0.536 | 0 | 0 | 20
| 265 | 0.633 | 0 | 0 | 20
| 265 | 0.63 | 0 | 0 | 20
| 265 | 0.589 | 0 | 0 | 20
| 266 | 0.555 | 0 | 0 | 20
| 266 | 0.534 | 0 | 0 | 20
| 266 | 0.511 | 0 | 0 | 20
| 267 | 0.489 | 0 | 0 | 20
| 267 | 0.468 | 0 | 0 | 20
| 268 | 0.448 | 0 | 0 | 20
| 269 | 0.428 | 0 | 0 | 20
| 270 | 0.409 | 0 | 0 | 20
| 270 | 0.39 | 0 | 0 | 20
| 271 | 0.372 | 0 | 0 | 20
| 273 | 0.353 | 0 | 0 | 20
| 274 | 0.335 | 0 | 0 | 20
| 276 | 0.317 | 0 | 0 | 20
| 277 | 0.298 | 0 | 0 | 20
| 279 | 0.281 | 0 | 0 | 20
| 282 | 0.263 | 0 | 0 | 20
| 284 | 0.246 | 0 | 0 | 20
| 287 | 0.228 | 0 | 0 | 20
| 290 | 0.211 | 0 | 0 | 20
| 294 | 0.194 | 0 | 0 | 20
| 298 | 0.176 | 0 | 0 | 20
| 303 | 0.16 | 0 | 0 | 20
| 308 | 0.143 | 0 | 0 | 20
| 315 | 0.126 | 0 | 0 | 20
| 322 | 0.11 | 0 | 0 | 20
| 330 | 0.0931 | 0 | 0 | 20
creep | 330 | 0.691 | 0.3 | 0.023 | 20
4 | 330 | 0.611 | 0.3 | 0.0204 | 20
| 330 | 0.635 | 0.3 | 0.0212 | 20
| 331 | 0.659 | 0.3 | 0.022 | 20
| 331 | 0.683 | 0.3 | 0.0228 | 20
| 332 | 0.715 | 0.3 | 0.0238 | 20
| 332 | 0.745 | 0.3 | 0.0248 | 20
| 333 | 0.774 | 0.3 | 0.0258 | 20
| 334 | 0.803 | 0.3 | 0.0268 | 20
| 335 | 0.832 | 0.3 | 0.0277 | 20
| 337 | 0.862 | 0.3 | 0.0287 | 20
| 338 | 0.891 | 0.3 | 0.0297 | 20
| 340 | 0.921 | 0.3 | 0.0307 | 20
| 343 | 0.952 | 0.3 | 0.0317 | 20
| 346 | 0.983 | 0.3 | 0.0328 | 20
| 350 | 1.01 | 0.3 | 0.0338 | 20
| 354 | 1.05 | 0.3 | 0.0349 | 20
| 360 | 1.08 | 0.3 | 0.036 | 20
| 366 | 1.11 | 0.3 | 0.0371 | 20
| 374 | 1.15 | 0.3 | 0.0383 | 20
recovery | 374 | 0.559 | 0 | 0 | 20
| 375 | 0.655 | 0 | 0 | 20
| 375 | 0.653 | 0 | 0 | 20
| 375 | 0.611 | 0 | 0 | 20
| 375 | 0.578 | 0 | 0 | 20
| 376 | 0.557 | 0 | 0 | 20
| 376 | 0.534 | 0 | 0 | 20
| 377 | 0.512 | 0 | 0 | 20
| 377 | 0.491 | 0 | 0 | 20
| 378 | 0.471 | 0 | 0 | 20
| 379 | 0.451 | 0 | 0 | 20
| 379 | 0.432 | 0 | 0 | 20
| 380 | 0.413 | 0 | 0 | 20
| 381 | 0.394 | 0 | 0 | 20
| 383 | 0.376 | 0 | 0 | 20
| 384 | 0.357 | 0 | 0 | 20
| 385 | 0.339 | 0 | 0 | 20
| 387 | 0.321 | 0 | 0 | 20
| 389 | 0.304 | 0 | 0 | 20
| 391 | 0.286 | 0 | 0 | 20
| 394 | 0.268 | 0 | 0 | 20
| 397 | 0.251 | 0 | 0 | 20
| 400 | 0.234 | 0 | 0 | 20
| 404 | 0.217 | 0 | 0 | 20
| 408 | 0.199 | 0 | 0 | 20
| 413 | 0.183 | 0 | 0 | 20
| 418 | 0.166 | 0 | 0 | 20
| 425 | 0.149 | 0 | 0 | 20
| 432 | 0.133 | 0 | 0 | 20
| 440 | 0.116 | 0 | 0 | 20
creep | 440 | 0.712 | 0.3 | 0.0237 | 20
5 | 440 | 0.634 | 0.3 | 0.0211 | 20
| 440 | 0.657 | 0.3 | 0.0219 | 20
| 441 | 0.68 | 0.3 | 0.0227 | 20
| 441 | 0.705 | 0.3 | 0.0235 | 20
| 442 | 0.737 | 0.3 | 0.0246 | 20
| 442 | 0.767 | 0.3 | 0.0256 | 20
| 443 | 0.796 | 0.3 | 0.0265 | 20
| 444 | 0.825 | 0.3 | 0.0275 | 20
| 445 | 0.854 | 0.3 | 0.0285 | 20
| 447 | 0.883 | 0.3 | 0.0294 | 20
| 448 | 0.913 | 0.3 | 0.0304 | 20
| 450 | 0.942 | 0.3 | 0.0314 | 20
| 453 | 0.973 | 0.3 | 0.0324 | 20
| 456 | 1 | 0.3 | 0.0334 | 20
| 460 | 1.03 | 0.3 | 0.0345 | 20
| 464 | 1.07 | 0.3 | 0.0356 | 20
| 469 | 1.1 | 0.3 | 0.0367 | 20
| 476 | 1.13 | 0.3 | 0.0378 | 20
| 484 | 1.17 | 0.3 | 0.039 | 20
recovery | 484 | 0.579 | 0 | 0 | 20
| 484 | 0.675 | 0 | 0 | 20
| 485 | 0.673 | 0 | 0 | 20
| 485 | 0.632 | 0 | 0 | 20
| 485 | 0.598 | 0 | 0 | 20
| 486 | 0.578 | 0 | 0 | 20
| 486 | 0.555 | 0 | 0 | 20
| 487 | 0.533 | 0 | 0 | 20
| 487 | 0.512 | 0 | 0 | 20
| 488 | 0.491 | 0 | 0 | 20
| 489 | 0.472 | 0 | 0 | 20
| 489 | 0.452 | 0 | 0 | 20
| 490 | 0.433 | 0 | 0 | 20
| 491 | 0.415 | 0 | 0 | 20
| 492 | 0.397 | 0 | 0 | 20
| 494 | 0.378 | 0 | 0 | 20
| 495 | 0.36 | 0 | 0 | 20
| 497 | 0.343 | 0 | 0 | 20
| 499 | 0.325 | 0 | 0 | 20
| 501 | 0.307 | 0 | 0 | 20
| 504 | 0.29 | 0 | 0 | 20
| 507 | 0.272 | 0 | 0 | 20
| 510 | 0.255 | 0 | 0 | 20
| 514 | 0.238 | 0 | 0 | 20
| 518 | 0.221 | 0 | 0 | 20
| 523 | 0.204 | 0 | 0 | 20
| 528 | 0.187 | 0 | 0 | 20
| 534 | 0.17 | 0 | 0 | 20
| 542 | 0.154 | 0 | 0 | 20
| 550 | 0.137 | 0 | 0 | 20
creep | 550 | 0.734 | 0.3 | 0.0245 | 20
6 | 550 | 0.656 | 0.3 | 0.0219 | 20
| 550 | 0.678 | 0.3 | 0.0226 | 20
| 551 | 0.701 | 0.3 | 0.0234 | 20
| 551 | 0.725 | 0.3 | 0.0242 | 20
| 552 | 0.758 | 0.3 | 0.0253 | 20
| 552 | 0.787 | 0.3 | 0.0262 | 20
| 553 | 0.816 | 0.3 | 0.0272 | 20
| 554 | 0.846 | 0.3 | 0.0282 | 20
| 555 | 0.874 | 0.3 | 0.0291 | 20
| 556 | 0.903 | 0.3 | 0.0301 | 20
| 558 | 0.933 | 0.3 | 0.0311 | 20
| 560 | 0.962 | 0.3 | 0.0321 | 20
| 563 | 0.992 | 0.3 | 0.0331 | 20
| 566 | 1.02 | 0.3 | 0.0341 | 20
| 569 | 1.05 | 0.3 | 0.0352 | 20
| 574 | 1.09 | 0.3 | 0.0362 | 20
| 579 | 1.12 | 0.3 | 0.0373 | 20
| 586 | 1.15 | 0.3 | 0.0384 | 20
| 594 | 1.19 | 0.3 | 0.0396 | 20
recovery | 594 | 0.599 | 0 | 0 | 20
| 594 | 0.695 | 0 | 0 | 20
| 595 | 0.693 | 0 | 0 | 20
| 595 | 0.652 | 0 | 0 | 20
| 595 | 0.618 | 0 | 0 | 20
| 596 | 0.598 | 0 | 0 | 20
| 596 | 0.574 | 0 | 0 | 20
| 597 | 0.552 | 0 | 0 | 20
| 597 | 0.532 | 0 | 0 | 20
| 598 | 0.511 | 0 | 0 | 20
| 598 | 0.492 | 0 | 0 | 20
| 599 | 0.473 | 0 | 0 | 20
| 600 | 0.454 | 0 | 0 | 20
| 601 | 0.435 | 0 | 0 | 20
| 602 | 0.417 | 0 | 0 | 20
| 604 | 0.399 | 0 | 0 | 20
| 605 | 0.381 | 0 | 0 | 20
| 607 | 0.363 | 0 | 0 | 20
| 609 | 0.345 | 0 | 0 | 20
| 611 | 0.328 | 0 | 0 | 20
| 614 | 0.31 | 0 | 0 | 20
| 617 | 0.293 | 0 | 0 | 20
| 620 | 0.276 | 0 | 0 | 20
| 624 | 0.259 | 0 | 0 | 20
| 628 | 0.242 | 0 | 0 | 20
| 633 | 0.225 | 0 | 0 | 20
| 638 | 0.208 | 0 | 0 | 20
| 644 | 0.191 | 0 | 0 | 20
| 651 | 0.175 | 0 | 0 | 20
| 659 | 0.158 | 0 | 0 | 20
creep | 660 | 0.753 | 0.3 | 0.0251 | 20
7 | 660 | 0.676 | 0.3 | 0.0225 | 20
| 660 | 0.698 | 0.3 | 0.0233 | 20
| 661 | 0.721 | 0.3 | 0.024 | 20
| 661 | 0.745 | 0.3 | 0.0248 | 20
| 661 | 0.777 | 0.3 | 0.0259 | 20
| 662 | 0.807 | 0.3 | 0.0269 | 20
| 663 | 0.836 | 0.3 | 0.0279 | 20
| 664 | 0.865 | 0.3 | 0.0288 | 20
| 665 | 0.894 | 0.3 | 0.0298 | 20
| 666 | 0.922 | 0.3 | 0.0307 | 20
| 668 | 0.952 | 0.3 | 0.0317 | 20
| 670 | 0.981 | 0.3 | 0.0327 | 20
| 673 | 1.01 | 0.3 | 0.0337 | 20
| 676 | 1.04 | 0.3 | 0.0347 | 20
| 679 | 1.07 | 0.3 | 0.0358 | 20
| 684 | 1.11 | 0.3 | 0.0368 | 20
| 689 | 1.14 | 0.3 | 0.0379 | 20
| 696 | 1.17 | 0.3 | 0.039 | 20
| 704 | 1.21 | 0.3 | 0.0402 | 20
recovery | 704 | 0.618 | 0 | 0 | 20
| 704 | 0.713 | 0 | 0 | 20
| 705 | 0.711 | 0 | 0 | 20
| 705 | 0.67 | 0 | 0 | 20
| 705 | 0.637 | 0 | 0 | 20
| 706 | 0.616 | 0 | 0 | 20
| 706 | 0.593 | 0 | 0 | 20
| 706 | 0.572 | 0 | 0 | 20
| 707 | 0.55 | 0 | 0 | 20
| 708 | 0.53 | 0 | 0 | 20
| 708 | 0.511 | 0 | 0 | 20
| 709 | 0.492 | 0 | 0 | 20
| 710 | 0.473 | 0 | 0 | 20
| 711 | 0.454 | 0 | 0 | 20
| 712 | 0.436 | 0 | 0 | 20
| 714 | 0.418 | 0 | 0 | 20
| 715 | 0.4 | 0 | 0 | 20
| 717 | 0.382 | 0 | 0 | 20
| 719 | 0.364 | 0 | 0 | 20
| 721 | 0.347 | 0 | 0 | 20
| 724 | 0.329 | 0 | 0 | 20
| 727 | 0.312 | 0 | 0 | 20
| 730 | 0.295 | 0 | 0 | 20
| 734 | 0.278 | 0 | 0 | 20
| 738 | 0.261 | 0 | 0 | 20
| 743 | 0.244 | 0 | 0 | 20
| 748 | 0.227 | 0 | 0 | 20
| 754 | 0.21 | 0 | 0 | 20
| 761 | 0.193 | 0 | 0 | 20
| 769 | 0.177 | 0 | 0 | 20

## Xantan
[8 empty] | zadna | zdana creep |  | zadna | Xantan 20°C, 1% 3 |  |  |  | zadna | zdana creep |  | zadna | Xantan 20°C, 1% podaljšan 1 |  |  |  | zadna | zdana creep |  | zadna | Xantan 20°C, 1% podaljšan 2x 2
cikel | time | strain | shear stress | creep compliance | temperature | Xantan 20°C, 1% 3 | stress | 0.3 | Pa | [5 empty] | stress | 0.3 | Pa | [5 empty] | stress | 0.3 | Pa
| (s) | (/) | (Pa) | (1/Pa) | (°C) |  | cycle | g0 | gc | g1 | gr | g10 | recovery |  | cycle | g0 | gc | g1 | gr | g10 | recovery |  | cycle | g0 | gc | g1 | gr | g10 | recovery
creep | 0.2 | 0.438 | 0.1 | 0.0438 | 20 |  |  | (/) | (/) | (/) | (/) | (/) | (%) |  |  | (/) | (/) | (/) | (/) | (/) | (%) |  |  | (/) | (/) | (/) | (/) | (/) | (%)
1 | 0.502 | 0.52 | 0.1 | 0.052 | 20 |  | 1 | 0 | 1.11 | 1.11 | 0.0812 | 0.0812 | 92.68468 |  | 1 | 0 | 1.19 | 1.19 | 0.0969 | 0.0969 | 91.85714 |  | 1 | 0 | 1.26 | 1.26 | 0.149 | 0.149 | 88.1746
| 0.956 | 0.663 | 0.1 | 0.0663 | 20 |  | 2 | 0.0812 | 1.18 | 1.0988 | 0.134 | 0.0528 | 95.19476 |  | 2 | 0.0969 | 1.27 | 1.1731 | 0.163 | 0.0661 | 94.36536 |  | 2 | 0.149 | 1.37 | 1.221 | 0.229 | 0.08 | 93.44799
| 1.64 | 0.665 | 0.1 | 0.0665 | 20 |  | 3 | 0.134 | 1.23 | 1.096 | 0.178 | 0.044 | 95.9854 |  | 3 | 0.163 | 1.33 | 1.167 | 0.217 | 0.054 | 95.37275 |  | 3 | 0.229 | 1.43 | 1.201 | 0.289 | 0.06 | 95.00416
| 2.67 | 0.729 | 0.1 | 0.0729 | 20 |  | 4 | 0.178 | 1.27 | 1.092 | 0.216 | 0.038 | 96.52015 |  | 4 | 0.217 | 1.38 | 1.163 | 0.264 | 0.047 | 95.95873 |  | 4 | 0.289 | 1.49 | 1.201 | 0.339 | 0.05 | 95.8368
| 4.22 | 0.792 | 0.1 | 0.0792 | 20 |  | 5 | 0.216 | 1.3 | 1.084 | 0.25 | 0.034 | 96.86347 |  | 5 | 0.264 | 1.42 | 1.156 | 0.306 | 0.042 | 96.36678 |  | 5 | 0.339 | 1.53 | 1.191 | 0.384 | 0.045 | 96.22166
| 6.56 | 0.862 | 0.1 | 0.0862 | 20 |  | 6 | 0.25 | 1.33 | 1.08 | 0.281 | 0.031 | 97.12963 |  | 6 | 0.306 | 1.46 | 1.154 | 0.344 | 0.038 | 96.70711 |  | 6 | 0.384 | 1.58 | 1.196 | 0.426 | 0.042 | 96.48829
| 10.1 | 0.937 | 0.1 | 0.0937 | 20 |  | 7 | 0.281 | 1.36 | 1.079 | 0.31 | 0.029 | 97.31233 |  | 7 | 0.344 | 1.5 | 1.156 | 0.38 | 0.036 | 96.88581 |  | 7 | 0.426 | 1.62 | 1.194 | 0.465 | 0.039 | 96.73367
| 15.4 | 1.02 | 0.1 | 0.102 | 20 |  | average |  |  |  |  | 0.04428571 | 95.95577 | % | average |  |  |  |  | 0.05428571 | 95.3591 | % | average |  |  |  |  | 0.06642857 | 94.55817 | %
| 23.4 | 1.11 | 0.1 | 0.111 | 20 |  | Jnr (Pa-1) | [5 empty] | 0.147619 | Pa-1 | Jnr (Pa-1) | [5 empty] | 0.1809524 | Pa-1 | Jnr (Pa-1) | [5 empty] | 0.2214286 | Pa-1
recovery | 23.6 | 0.703 | 0 | 0 | 20
| 23.8 | 0.528 | 0 | 0 | 20
| 24.1 | 0.57 | 0 | 0 | 20
| 24.5 | 0.557 | 0 | 0 | 20
| 24.9 | 0.474 | 0 | 0 | 20
| 25.5 | 0.445 | 0 | 0 | 20
| 26.1 | 0.418 | 0 | 0 | 20
| 26.9 | 0.387 | 0 | 0 | 20
| 27.8 | 0.359 | 0 | 0 | 20
| 29 | 0.33 | 0 | 0 | 20
| 30.4 | 0.303 | 0 | 0 | 20
| 32.1 | 0.276 | 0 | 0 | 20
| 34.1 | 0.25 | 0 | 0 | 20
| 36.6 | 0.224 | 0 | 0 | 20
| 39.6 | 0.199 | 0 | 0 | 20
| 43.3 | 0.174 | 0 | 0 | 20
| 47.8 | 0.15 | 0 | 0 | 20
| 53.2 | 0.127 | 0 | 0 | 20
| 59.8 | 0.104 | 0 | 0 | 20
| 67.8 | 0.0812 | 0 | 0 | 20
creep | 68 | 0.517 | 0.1 | 0.0517 | 20
2 | 68.3 | 0.596 | 0.1 | 0.0596 | 20
| 68.8 | 0.737 | 0.1 | 0.0737 | 20
| 69.4 | 0.741 | 0.1 | 0.0741 | 20
| 70.5 | 0.802 | 0.1 | 0.0802 | 20
| 72 | 0.866 | 0.1 | 0.0866 | 20
| 74.4 | 0.934 | 0.1 | 0.0934 | 20
| 77.9 | 1.01 | 0.1 | 0.101 | 20
| 83.2 | 1.09 | 0.1 | 0.109 | 20
| 91.2 | 1.18 | 0.1 | 0.118 | 20
recovery | 91.4 | 0.768 | 0 | 0 | 20
| 91.6 | 0.59 | 0 | 0 | 20
| 91.9 | 0.635 | 0 | 0 | 20
| 92.3 | 0.62 | 0 | 0 | 20
| 92.7 | 0.537 | 0 | 0 | 20
| 93.3 | 0.507 | 0 | 0 | 20
| 93.9 | 0.48 | 0 | 0 | 20
| 94.7 | 0.449 | 0 | 0 | 20
| 95.6 | 0.42 | 0 | 0 | 20
| 96.8 | 0.392 | 0 | 0 | 20
| 98.2 | 0.366 | 0 | 0 | 20
| 99.9 | 0.337 | 0 | 0 | 20
| 102 | 0.311 | 0 | 0 | 20
| 104 | 0.283 | 0 | 0 | 20
| 107 | 0.257 | 0 | 0 | 20
| 111 | 0.232 | 0 | 0 | 20
| 116 | 0.207 | 0 | 0 | 20
| 121 | 0.182 | 0 | 0 | 20
| 128 | 0.158 | 0 | 0 | 20
| 136 | 0.134 | 0 | 0 | 20
creep | 136 | 0.566 | 0.1 | 0.0566 | 20
3 | 136 | 0.649 | 0.1 | 0.0649 | 20
| 137 | 0.79 | 0.1 | 0.079 | 20
| 137 | 0.793 | 0.1 | 0.0793 | 20
| 138 | 0.855 | 0.1 | 0.0855 | 20
| 140 | 0.918 | 0.1 | 0.0918 | 20
| 142 | 0.985 | 0.1 | 0.0985 | 20
| 146 | 1.06 | 0.1 | 0.106 | 20
| 151 | 1.14 | 0.1 | 0.114 | 20
| 159 | 1.23 | 0.1 | 0.123 | 20
recovery | 159 | 0.815 | 0 | 0 | 20
| 159 | 0.639 | 0 | 0 | 20
| 160 | 0.682 | 0 | 0 | 20
| 160 | 0.669 | 0 | 0 | 20
| 161 | 0.585 | 0 | 0 | 20
| 161 | 0.556 | 0 | 0 | 20
| 162 | 0.529 | 0 | 0 | 20
| 162 | 0.498 | 0 | 0 | 20
| 163 | 0.469 | 0 | 0 | 20
| 165 | 0.44 | 0 | 0 | 20
| 166 | 0.412 | 0 | 0 | 20
| 168 | 0.384 | 0 | 0 | 20
| 170 | 0.357 | 0 | 0 | 20
| 172 | 0.33 | 0 | 0 | 20
| 175 | 0.304 | 0 | 0 | 20
| 179 | 0.278 | 0 | 0 | 20
| 183 | 0.252 | 0 | 0 | 20
| 189 | 0.227 | 0 | 0 | 20
| 195 | 0.202 | 0 | 0 | 20
| 203 | 0.178 | 0 | 0 | 20
creep | 204 | 0.602 | 0.1 | 0.0602 | 20
4 | 204 | 0.693 | 0.1 | 0.0693 | 20
| 204 | 0.834 | 0.1 | 0.0834 | 20
| 205 | 0.836 | 0.1 | 0.0836 | 20
| 206 | 0.898 | 0.1 | 0.0898 | 20
| 208 | 0.96 | 0.1 | 0.096 | 20
| 210 | 1.03 | 0.1 | 0.103 | 20
| 213 | 1.1 | 0.1 | 0.11 | 20
| 219 | 1.18 | 0.1 | 0.118 | 20
| 227 | 1.27 | 0.1 | 0.127 | 20
recovery | 227 | 0.847 | 0 | 0 | 20
| 227 | 0.679 | 0 | 0 | 20
| 228 | 0.722 | 0 | 0 | 20
| 228 | 0.71 | 0 | 0 | 20
| 228 | 0.625 | 0 | 0 | 20
| 229 | 0.596 | 0 | 0 | 20
| 229 | 0.569 | 0 | 0 | 20
| 230 | 0.539 | 0 | 0 | 20
| 231 | 0.509 | 0 | 0 | 20
| 232 | 0.48 | 0 | 0 | 20
| 234 | 0.452 | 0 | 0 | 20
| 235 | 0.424 | 0 | 0 | 20
| 238 | 0.397 | 0 | 0 | 20
| 240 | 0.37 | 0 | 0 | 20
| 243 | 0.343 | 0 | 0 | 20
| 247 | 0.317 | 0 | 0 | 20
| 251 | 0.292 | 0 | 0 | 20
| 257 | 0.266 | 0 | 0 | 20
| 263 | 0.241 | 0 | 0 | 20
| 271 | 0.216 | 0 | 0 | 20
creep | 271 | 0.64 | 0.1 | 0.064 | 20
5 | 272 | 0.73 | 0.1 | 0.073 | 20
| 272 | 0.871 | 0.1 | 0.0871 | 20
| 273 | 0.874 | 0.1 | 0.0874 | 20
| 274 | 0.935 | 0.1 | 0.0935 | 20
| 275 | 0.998 | 0.1 | 0.0998 | 20
| 278 | 1.07 | 0.1 | 0.107 | 20
| 281 | 1.14 | 0.1 | 0.114 | 20
| 287 | 1.22 | 0.1 | 0.122 | 20
| 295 | 1.3 | 0.1 | 0.13 | 20
recovery | 295 | 0.89 | 0 | 0 | 20
| 295 | 0.716 | 0 | 0 | 20
| 295 | 0.754 | 0 | 0 | 20
| 296 | 0.745 | 0 | 0 | 20
| 296 | 0.661 | 0 | 0 | 20
| 297 | 0.632 | 0 | 0 | 20
| 297 | 0.605 | 0 | 0 | 20
| 298 | 0.574 | 0 | 0 | 20
| 299 | 0.545 | 0 | 0 | 20
| 300 | 0.516 | 0 | 0 | 20
| 302 | 0.488 | 0 | 0 | 20
| 303 | 0.46 | 0 | 0 | 20
| 305 | 0.433 | 0 | 0 | 20
| 308 | 0.406 | 0 | 0 | 20
| 311 | 0.379 | 0 | 0 | 20
| 315 | 0.352 | 0 | 0 | 20
| 319 | 0.326 | 0 | 0 | 20
| 324 | 0.301 | 0 | 0 | 20
| 331 | 0.275 | 0 | 0 | 20
| 339 | 0.25 | 0 | 0 | 20
creep | 339 | 0.682 | 0.1 | 0.0682 | 20
6 | 339 | 0.764 | 0.1 | 0.0764 | 20
| 340 | 0.904 | 0.1 | 0.0904 | 20
| 341 | 0.908 | 0.1 | 0.0908 | 20
| 342 | 0.969 | 0.1 | 0.0969 | 20
| 343 | 1.03 | 0.1 | 0.103 | 20
| 346 | 1.1 | 0.1 | 0.11 | 20
| 349 | 1.17 | 0.1 | 0.117 | 20
| 354 | 1.25 | 0.1 | 0.125 | 20
| 362 | 1.33 | 0.1 | 0.133 | 20
recovery | 363 | 0.922 | 0 | 0 | 20
| 363 | 0.748 | 0 | 0 | 20
| 363 | 0.79 | 0 | 0 | 20
| 363 | 0.778 | 0 | 0 | 20
| 364 | 0.694 | 0 | 0 | 20
| 364 | 0.664 | 0 | 0 | 20
| 365 | 0.638 | 0 | 0 | 20
| 366 | 0.606 | 0 | 0 | 20
| 367 | 0.577 | 0 | 0 | 20
| 368 | 0.549 | 0 | 0 | 20
| 369 | 0.52 | 0 | 0 | 20
| 371 | 0.492 | 0 | 0 | 20
| 373 | 0.465 | 0 | 0 | 20
| 376 | 0.438 | 0 | 0 | 20
| 379 | 0.411 | 0 | 0 | 20
| 382 | 0.384 | 0 | 0 | 20
| 387 | 0.358 | 0 | 0 | 20
| 392 | 0.332 | 0 | 0 | 20
| 399 | 0.307 | 0 | 0 | 20
| 407 | 0.281 | 0 | 0 | 20
creep | 407 | 0.714 | 0.1 | 0.0714 | 20
7 | 407 | 0.795 | 0.1 | 0.0795 | 20
| 408 | 0.935 | 0.1 | 0.0935 | 20
| 408 | 0.938 | 0.1 | 0.0938 | 20
| 409 | 1 | 0.1 | 0.1 | 20
| 411 | 1.06 | 0.1 | 0.106 | 20
| 413 | 1.13 | 0.1 | 0.113 | 20
| 417 | 1.2 | 0.1 | 0.12 | 20
| 422 | 1.28 | 0.1 | 0.128 | 20
| 430 | 1.36 | 0.1 | 0.136 | 20
recovery | 430 | 0.944 | 0 | 0 | 20
| 431 | 0.779 | 0 | 0 | 20
| 431 | 0.819 | 0 | 0 | 20
| 431 | 0.808 | 0 | 0 | 20
| 432 | 0.723 | 0 | 0 | 20
| 432 | 0.694 | 0 | 0 | 20
| 433 | 0.667 | 0 | 0 | 20
| 434 | 0.636 | 0 | 0 | 20
| 435 | 0.607 | 0 | 0 | 20
| 436 | 0.578 | 0 | 0 | 20
| 437 | 0.55 | 0 | 0 | 20
| 439 | 0.522 | 0 | 0 | 20
| 441 | 0.495 | 0 | 0 | 20
| 443 | 0.467 | 0 | 0 | 20
| 446 | 0.441 | 0 | 0 | 20
| 450 | 0.414 | 0 | 0 | 20
| 455 | 0.388 | 0 | 0 | 20
| 460 | 0.362 | 0 | 0 | 20
| 467 | 0.336 | 0 | 0 | 20
| 475 | 0.31 | 0 | 0 | 20
creep | 0.2 | 0.435 | 0.1 | 0.0435 | 20 | Xantan 20°C, 1% podaljšan 1
1 | 0.461 | 0.566 | 0.1 | 0.0566 | 20
| 0.8 | 0.627 | 0.1 | 0.0627 | 20
| 1.24 | 0.602 | 0.1 | 0.0602 | 20
| 1.81 | 0.667 | 0.1 | 0.0667 | 20
| 2.56 | 0.717 | 0.1 | 0.0717 | 20
| 3.53 | 0.759 | 0.1 | 0.0759 | 20
| 4.8 | 0.803 | 0.1 | 0.0803 | 20
| 6.44 | 0.849 | 0.1 | 0.0849 | 20
| 8.59 | 0.897 | 0.1 | 0.0897 | 20
| 11.4 | 0.948 | 0.1 | 0.0948 | 20
| 15 | 1 | 0.1 | 0.1 | 20
| 19.7 | 1.06 | 0.1 | 0.106 | 20
| 25.9 | 1.12 | 0.1 | 0.112 | 20
| 33.9 | 1.19 | 0.1 | 0.119 | 20
recovery | 34.1 | 0.769 | 0 | 0 | 20
| 34.3 | 0.583 | 0 | 0 | 20
| 34.6 | 0.675 | 0 | 0 | 20
| 34.9 | 0.605 | 0 | 0 | 20
| 35.3 | 0.529 | 0 | 0 | 20
| 35.7 | 0.527 | 0 | 0 | 20
| 36.2 | 0.504 | 0 | 0 | 20
| 36.8 | 0.474 | 0 | 0 | 20
| 37.5 | 0.448 | 0 | 0 | 20
| 38.3 | 0.426 | 0 | 0 | 20
| 39.2 | 0.4 | 0 | 0 | 20
| 40.3 | 0.377 | 0 | 0 | 20
| 41.6 | 0.353 | 0 | 0 | 20
| 43 | 0.33 | 0 | 0 | 20
| 44.7 | 0.308 | 0 | 0 | 20
| 46.8 | 0.285 | 0 | 0 | 20
| 49.1 | 0.263 | 0 | 0 | 20
| 51.8 | 0.24 | 0 | 0 | 20
| 55 | 0.219 | 0 | 0 | 20
| 58.7 | 0.198 | 0 | 0 | 20
| 63 | 0.177 | 0 | 0 | 20
| 68.1 | 0.156 | 0 | 0 | 20
| 74 | 0.136 | 0 | 0 | 20
| 80.8 | 0.116 | 0 | 0 | 20
| 88.8 | 0.0969 | 0 | 0 | 20
creep | 89 | 0.531 | 0.1 | 0.0531 | 20
2 | 89.3 | 0.665 | 0.1 | 0.0665 | 20
| 89.6 | 0.723 | 0.1 | 0.0723 | 20
| 90.1 | 0.698 | 0.1 | 0.0698 | 20
| 90.6 | 0.761 | 0.1 | 0.0761 | 20
| 91.4 | 0.812 | 0.1 | 0.0812 | 20
| 92.4 | 0.852 | 0.1 | 0.0852 | 20
| 93.6 | 0.896 | 0.1 | 0.0896 | 20
| 95.3 | 0.942 | 0.1 | 0.0942 | 20
| 97.4 | 0.989 | 0.1 | 0.0989 | 20
| 100 | 1.04 | 0.1 | 0.104 | 20
| 104 | 1.09 | 0.1 | 0.109 | 20
| 109 | 1.15 | 0.1 | 0.115 | 20
| 115 | 1.2 | 0.1 | 0.12 | 20
| 123 | 1.27 | 0.1 | 0.127 | 20
recovery | 123 | 0.847 | 0 | 0 | 20
| 123 | 0.667 | 0 | 0 | 20
| 123 | 0.754 | 0 | 0 | 20
| 124 | 0.685 | 0 | 0 | 20
| 124 | 0.61 | 0 | 0 | 20
| 125 | 0.607 | 0 | 0 | 20
| 125 | 0.583 | 0 | 0 | 20
| 126 | 0.555 | 0 | 0 | 20
| 126 | 0.529 | 0 | 0 | 20
| 127 | 0.504 | 0 | 0 | 20
| 128 | 0.48 | 0 | 0 | 20
| 129 | 0.456 | 0 | 0 | 20
| 130 | 0.432 | 0 | 0 | 20
| 132 | 0.408 | 0 | 0 | 20
| 134 | 0.385 | 0 | 0 | 20
| 136 | 0.362 | 0 | 0 | 20
| 138 | 0.339 | 0 | 0 | 20
| 141 | 0.316 | 0 | 0 | 20
| 144 | 0.294 | 0 | 0 | 20
| 148 | 0.271 | 0 | 0 | 20
| 152 | 0.249 | 0 | 0 | 20
| 157 | 0.227 | 0 | 0 | 20
| 163 | 0.206 | 0 | 0 | 20
| 170 | 0.184 | 0 | 0 | 20
| 178 | 0.163 | 0 | 0 | 20
creep | 178 | 0.6 | 0.1 | 0.06 | 20
3 | 178 | 0.728 | 0.1 | 0.0728 | 20
| 178 | 0.789 | 0.1 | 0.0789 | 20
| 179 | 0.764 | 0.1 | 0.0764 | 20
| 179 | 0.828 | 0.1 | 0.0828 | 20
| 180 | 0.876 | 0.1 | 0.0876 | 20
| 181 | 0.917 | 0.1 | 0.0917 | 20
| 182 | 0.961 | 0.1 | 0.0961 | 20
| 184 | 1.01 | 0.1 | 0.101 | 20
| 186 | 1.05 | 0.1 | 0.105 | 20
| 189 | 1.1 | 0.1 | 0.11 | 20
| 193 | 1.15 | 0.1 | 0.115 | 20
| 197 | 1.21 | 0.1 | 0.121 | 20
| 204 | 1.27 | 0.1 | 0.127 | 20
| 212 | 1.33 | 0.1 | 0.133 | 20
recovery | 212 | 0.911 | 0 | 0 | 20
| 212 | 0.723 | 0 | 0 | 20
| 212 | 0.812 | 0 | 0 | 20
| 213 | 0.744 | 0 | 0 | 20
| 213 | 0.669 | 0 | 0 | 20
| 213 | 0.665 | 0 | 0 | 20
| 214 | 0.641 | 0 | 0 | 20
| 214 | 0.614 | 0 | 0 | 20
| 215 | 0.589 | 0 | 0 | 20
| 216 | 0.563 | 0 | 0 | 20
| 217 | 0.538 | 0 | 0 | 20
| 218 | 0.514 | 0 | 0 | 20
| 219 | 0.49 | 0 | 0 | 20
| 221 | 0.467 | 0 | 0 | 20
| 222 | 0.443 | 0 | 0 | 20
| 224 | 0.419 | 0 | 0 | 20
| 227 | 0.396 | 0 | 0 | 20
| 229 | 0.374 | 0 | 0 | 20
| 233 | 0.35 | 0 | 0 | 20
| 236 | 0.328 | 0 | 0 | 20
| 241 | 0.305 | 0 | 0 | 20
| 246 | 0.283 | 0 | 0 | 20
| 252 | 0.261 | 0 | 0 | 20
| 258 | 0.239 | 0 | 0 | 20
| 266 | 0.217 | 0 | 0 | 20
creep | 267 | 0.651 | 0.1 | 0.0651 | 20
4 | 267 | 0.784 | 0.1 | 0.0784 | 20
| 267 | 0.843 | 0.1 | 0.0843 | 20
| 268 | 0.816 | 0.1 | 0.0816 | 20
| 268 | 0.881 | 0.1 | 0.0881 | 20
| 269 | 0.93 | 0.1 | 0.093 | 20
| 270 | 0.97 | 0.1 | 0.097 | 20
| 271 | 1.01 | 0.1 | 0.101 | 20
| 273 | 1.06 | 0.1 | 0.106 | 20
| 275 | 1.11 | 0.1 | 0.111 | 20
| 278 | 1.15 | 0.1 | 0.115 | 20
| 281 | 1.21 | 0.1 | 0.121 | 20
| 286 | 1.26 | 0.1 | 0.126 | 20
| 292 | 1.32 | 0.1 | 0.132 | 20
| 300 | 1.38 | 0.1 | 0.138 | 20
recovery | 301 | 0.96 | 0 | 0 | 20
| 301 | 0.774 | 0 | 0 | 20
| 301 | 0.861 | 0 | 0 | 20
| 301 | 0.793 | 0 | 0 | 20
| 302 | 0.719 | 0 | 0 | 20
| 302 | 0.716 | 0 | 0 | 20
| 303 | 0.689 | 0 | 0 | 20
| 303 | 0.662 | 0 | 0 | 20
| 304 | 0.638 | 0 | 0 | 20
| 305 | 0.613 | 0 | 0 | 20
| 306 | 0.588 | 0 | 0 | 20
| 307 | 0.564 | 0 | 0 | 20
| 308 | 0.54 | 0 | 0 | 20
| 309 | 0.516 | 0 | 0 | 20
| 311 | 0.492 | 0 | 0 | 20
| 313 | 0.469 | 0 | 0 | 20
| 316 | 0.445 | 0 | 0 | 20
| 318 | 0.422 | 0 | 0 | 20
| 321 | 0.399 | 0 | 0 | 20
| 325 | 0.376 | 0 | 0 | 20
| 330 | 0.353 | 0 | 0 | 20
| 335 | 0.331 | 0 | 0 | 20
| 340 | 0.308 | 0 | 0 | 20
| 347 | 0.286 | 0 | 0 | 20
| 355 | 0.264 | 0 | 0 | 20
creep | 355 | 0.696 | 0.1 | 0.0696 | 20
5 | 356 | 0.831 | 0.1 | 0.0831 | 20
| 356 | 0.887 | 0.1 | 0.0887 | 20
| 357 | 0.862 | 0.1 | 0.0862 | 20
| 357 | 0.926 | 0.1 | 0.0926 | 20
| 358 | 0.976 | 0.1 | 0.0976 | 20
| 359 | 1.02 | 0.1 | 0.102 | 20
| 360 | 1.06 | 0.1 | 0.106 | 20
| 362 | 1.11 | 0.1 | 0.111 | 20
| 364 | 1.15 | 0.1 | 0.115 | 20
| 367 | 1.2 | 0.1 | 0.12 | 20
| 370 | 1.25 | 0.1 | 0.125 | 20
| 375 | 1.31 | 0.1 | 0.131 | 20
| 381 | 1.36 | 0.1 | 0.136 | 20
| 389 | 1.42 | 0.1 | 0.142 | 20
recovery | 389 | 1 | 0 | 0 | 20
| 390 | 0.819 | 0 | 0 | 20
| 390 | 0.909 | 0 | 0 | 20
| 390 | 0.838 | 0 | 0 | 20
| 391 | 0.762 | 0 | 0 | 20
| 391 | 0.761 | 0 | 0 | 20
| 391 | 0.737 | 0 | 0 | 20
| 392 | 0.708 | 0 | 0 | 20
| 393 | 0.683 | 0 | 0 | 20
| 394 | 0.658 | 0 | 0 | 20
| 394 | 0.633 | 0 | 0 | 20
| 396 | 0.608 | 0 | 0 | 20
| 397 | 0.584 | 0 | 0 | 20
| 398 | 0.56 | 0 | 0 | 20
| 400 | 0.536 | 0 | 0 | 20
| 402 | 0.512 | 0 | 0 | 20
| 404 | 0.489 | 0 | 0 | 20
| 407 | 0.466 | 0 | 0 | 20
| 410 | 0.443 | 0 | 0 | 20
| 414 | 0.42 | 0 | 0 | 20
| 418 | 0.397 | 0 | 0 | 20
| 423 | 0.374 | 0 | 0 | 20
| 429 | 0.351 | 0 | 0 | 20
| 436 | 0.329 | 0 | 0 | 20
| 444 | 0.306 | 0 | 0 | 20
creep | 444 | 0.739 | 0.1 | 0.0739 | 20
6 | 445 | 0.873 | 0.1 | 0.0873 | 20
| 445 | 0.931 | 0.1 | 0.0931 | 20
| 445 | 0.905 | 0.1 | 0.0905 | 20
| 446 | 0.969 | 0.1 | 0.0969 | 20
| 447 | 1.02 | 0.1 | 0.102 | 20
| 448 | 1.06 | 0.1 | 0.106 | 20
| 449 | 1.1 | 0.1 | 0.11 | 20
| 451 | 1.15 | 0.1 | 0.115 | 20
| 453 | 1.19 | 0.1 | 0.119 | 20
| 455 | 1.24 | 0.1 | 0.124 | 20
| 459 | 1.29 | 0.1 | 0.129 | 20
| 464 | 1.35 | 0.1 | 0.135 | 20
| 470 | 1.4 | 0.1 | 0.14 | 20
| 478 | 1.46 | 0.1 | 0.146 | 20
recovery | 478 | 1.04 | 0 | 0 | 20
| 478 | 0.86 | 0 | 0 | 20
| 479 | 0.949 | 0 | 0 | 20
| 479 | 0.878 | 0 | 0 | 20
| 479 | 0.803 | 0 | 0 | 20
| 480 | 0.801 | 0 | 0 | 20
| 480 | 0.776 | 0 | 0 | 20
| 481 | 0.748 | 0 | 0 | 20
| 482 | 0.722 | 0 | 0 | 20
| 482 | 0.698 | 0 | 0 | 20
| 483 | 0.673 | 0 | 0 | 20
| 484 | 0.648 | 0 | 0 | 20
| 486 | 0.624 | 0 | 0 | 20
| 487 | 0.6 | 0 | 0 | 20
| 489 | 0.576 | 0 | 0 | 20
| 491 | 0.552 | 0 | 0 | 20
| 493 | 0.529 | 0 | 0 | 20
| 496 | 0.505 | 0 | 0 | 20
| 499 | 0.482 | 0 | 0 | 20
| 503 | 0.459 | 0 | 0 | 20
| 507 | 0.436 | 0 | 0 | 20
| 512 | 0.413 | 0 | 0 | 20
| 518 | 0.39 | 0 | 0 | 20
| 525 | 0.367 | 0 | 0 | 20
| 533 | 0.344 | 0 | 0 | 20
creep | 533 | 0.769 | 0.1 | 0.0769 | 20
7 | 533 | 0.912 | 0.1 | 0.0912 | 20
| 534 | 0.967 | 0.1 | 0.0967 | 20
| 534 | 0.943 | 0.1 | 0.0943 | 20
| 535 | 1.01 | 0.1 | 0.101 | 20
| 535 | 1.06 | 0.1 | 0.106 | 20
| 536 | 1.1 | 0.1 | 0.11 | 20
| 538 | 1.14 | 0.1 | 0.114 | 20
| 539 | 1.19 | 0.1 | 0.119 | 20
| 542 | 1.23 | 0.1 | 0.123 | 20
| 544 | 1.28 | 0.1 | 0.128 | 20
| 548 | 1.33 | 0.1 | 0.133 | 20
| 553 | 1.38 | 0.1 | 0.138 | 20
| 559 | 1.44 | 0.1 | 0.144 | 20
| 567 | 1.5 | 0.1 | 0.15 | 20
recovery | 567 | 1.08 | 0 | 0 | 20
| 567 | 0.895 | 0 | 0 | 20
| 568 | 0.985 | 0 | 0 | 20
| 568 | 0.914 | 0 | 0 | 20
| 568 | 0.84 | 0 | 0 | 20
| 569 | 0.838 | 0 | 0 | 20
| 569 | 0.813 | 0 | 0 | 20
| 570 | 0.784 | 0 | 0 | 20
| 570 | 0.759 | 0 | 0 | 20
| 571 | 0.733 | 0 | 0 | 20
| 572 | 0.709 | 0 | 0 | 20
| 573 | 0.685 | 0 | 0 | 20
| 574 | 0.66 | 0 | 0 | 20
| 576 | 0.636 | 0 | 0 | 20
| 578 | 0.612 | 0 | 0 | 20
| 580 | 0.589 | 0 | 0 | 20
| 582 | 0.565 | 0 | 0 | 20
| 585 | 0.541 | 0 | 0 | 20
| 588 | 0.518 | 0 | 0 | 20
| 592 | 0.495 | 0 | 0 | 20
| 596 | 0.472 | 0 | 0 | 20
| 601 | 0.449 | 0 | 0 | 20
| 607 | 0.426 | 0 | 0 | 20
| 614 | 0.403 | 0 | 0 | 20
| 622 | 0.38 | 0 | 0 | 20
creep | 0.2 | 0.44 | 0.1 | 0.044 | 20 | Xantan 20°C, 1% podaljšan 2x 2
1 | 0.443 | 0.596 | 0.1 | 0.0596 | 20
| 0.738 | 0.569 | 0.1 | 0.0569 | 20
| 1.1 | 0.571 | 0.1 | 0.0571 | 20
| 1.53 | 0.659 | 0.1 | 0.0659 | 20
| 2.06 | 0.692 | 0.1 | 0.0692 | 20
| 2.7 | 0.724 | 0.1 | 0.0724 | 20
| 3.48 | 0.76 | 0.1 | 0.076 | 20
| 4.42 | 0.794 | 0.1 | 0.0794 | 20
| 5.57 | 0.83 | 0.1 | 0.083 | 20
| 6.97 | 0.865 | 0.1 | 0.0865 | 20
| 8.66 | 0.902 | 0.1 | 0.0902 | 20
| 10.7 | 0.941 | 0.1 | 0.0941 | 20
| 13.2 | 0.98 | 0.1 | 0.098 | 20
| 16.2 | 1.02 | 0.1 | 0.102 | 20
| 19.9 | 1.07 | 0.1 | 0.107 | 20
| 24.4 | 1.11 | 0.1 | 0.111 | 20
| 29.8 | 1.16 | 0.1 | 0.116 | 20
| 36.4 | 1.21 | 0.1 | 0.121 | 20
| 44.4 | 1.26 | 0.1 | 0.126 | 20
recovery | 44.6 | 0.847 | 0 | 0 | 20
| 44.8 | 0.66 | 0 | 0 | 20
| 45.1 | 0.779 | 0 | 0 | 20
| 45.4 | 0.66 | 0 | 0 | 20
| 45.7 | 0.626 | 0 | 0 | 20
| 46.1 | 0.636 | 0 | 0 | 20
| 46.5 | 0.599 | 0 | 0 | 20
| 47 | 0.57 | 0 | 0 | 20
| 47.6 | 0.547 | 0 | 0 | 20
| 48.2 | 0.524 | 0 | 0 | 20
| 48.9 | 0.502 | 0 | 0 | 20
| 49.7 | 0.481 | 0 | 0 | 20
| 50.6 | 0.461 | 0 | 0 | 20
| 51.7 | 0.44 | 0 | 0 | 20
| 52.9 | 0.42 | 0 | 0 | 20
| 54.2 | 0.4 | 0 | 0 | 20
| 55.7 | 0.381 | 0 | 0 | 20
| 57.5 | 0.362 | 0 | 0 | 20
| 59.5 | 0.341 | 0 | 0 | 20
| 61.7 | 0.323 | 0 | 0 | 20
| 64.2 | 0.305 | 0 | 0 | 20
| 67.1 | 0.286 | 0 | 0 | 20
| 70.4 | 0.268 | 0 | 0 | 20
| 74.2 | 0.25 | 0 | 0 | 20
| 78.4 | 0.233 | 0 | 0 | 20
| 83.2 | 0.215 | 0 | 0 | 20
| 88.7 | 0.198 | 0 | 0 | 20
| 94.9 | 0.181 | 0 | 0 | 20
| 102 | 0.165 | 0 | 0 | 20
| 110 | 0.149 | 0 | 0 | 20
creep | 110 | 0.584 | 0.1 | 0.0584 | 20
2 | 110 | 0.74 | 0.1 | 0.074 | 20
| 111 | 0.715 | 0.1 | 0.0715 | 20
| 111 | 0.716 | 0.1 | 0.0716 | 20
| 111 | 0.803 | 0.1 | 0.0803 | 20
| 112 | 0.835 | 0.1 | 0.0835 | 20
| 113 | 0.865 | 0.1 | 0.0865 | 20
| 113 | 0.9 | 0.1 | 0.09 | 20
| 114 | 0.933 | 0.1 | 0.0933 | 20
| 115 | 0.966 | 0.1 | 0.0966 | 20
| 117 | 1 | 0.1 | 0.1 | 20
| 119 | 1.04 | 0.1 | 0.104 | 20
| 121 | 1.07 | 0.1 | 0.107 | 20
| 123 | 1.11 | 0.1 | 0.111 | 20
| 126 | 1.15 | 0.1 | 0.115 | 20
| 130 | 1.19 | 0.1 | 0.119 | 20
| 134 | 1.23 | 0.1 | 0.123 | 20
| 140 | 1.27 | 0.1 | 0.127 | 20
| 146 | 1.32 | 0.1 | 0.132 | 20
| 154 | 1.37 | 0.1 | 0.137 | 20
recovery | 155 | 0.943 | 0 | 0 | 20
| 155 | 0.769 | 0 | 0 | 20
| 155 | 0.881 | 0 | 0 | 20
| 155 | 0.767 | 0 | 0 | 20
| 156 | 0.733 | 0 | 0 | 20
| 156 | 0.74 | 0 | 0 | 20
| 156 | 0.704 | 0 | 0 | 20
| 157 | 0.675 | 0 | 0 | 20
| 157 | 0.651 | 0 | 0 | 20
| 158 | 0.628 | 0 | 0 | 20
| 159 | 0.606 | 0 | 0 | 20
| 160 | 0.584 | 0 | 0 | 20
| 161 | 0.563 | 0 | 0 | 20
| 162 | 0.542 | 0 | 0 | 20
| 163 | 0.521 | 0 | 0 | 20
| 164 | 0.501 | 0 | 0 | 20
| 166 | 0.48 | 0 | 0 | 20
| 167 | 0.46 | 0 | 0 | 20
| 169 | 0.44 | 0 | 0 | 20
| 172 | 0.42 | 0 | 0 | 20
| 174 | 0.401 | 0 | 0 | 20
| 177 | 0.381 | 0 | 0 | 20
| 180 | 0.361 | 0 | 0 | 20
| 184 | 0.342 | 0 | 0 | 20
| 188 | 0.323 | 0 | 0 | 20
| 193 | 0.304 | 0 | 0 | 20
| 199 | 0.285 | 0 | 0 | 20
| 205 | 0.266 | 0 | 0 | 20
| 212 | 0.248 | 0 | 0 | 20
| 220 | 0.229 | 0 | 0 | 20
creep | 220 | 0.665 | 0.1 | 0.0665 | 20
3 | 220 | 0.82 | 0.1 | 0.082 | 20
| 221 | 0.794 | 0.1 | 0.0794 | 20
| 221 | 0.796 | 0.1 | 0.0796 | 20
| 221 | 0.881 | 0.1 | 0.0881 | 20
| 222 | 0.914 | 0.1 | 0.0914 | 20
| 223 | 0.944 | 0.1 | 0.0944 | 20
| 223 | 0.978 | 0.1 | 0.0978 | 20
| 224 | 1.01 | 0.1 | 0.101 | 20
| 225 | 1.04 | 0.1 | 0.104 | 20
| 227 | 1.08 | 0.1 | 0.108 | 20
| 228 | 1.11 | 0.1 | 0.111 | 20
| 231 | 1.15 | 0.1 | 0.115 | 20
| 233 | 1.18 | 0.1 | 0.118 | 20
| 236 | 1.22 | 0.1 | 0.122 | 20
| 240 | 1.26 | 0.1 | 0.126 | 20
| 244 | 1.3 | 0.1 | 0.13 | 20
| 250 | 1.34 | 0.1 | 0.134 | 20
| 256 | 1.39 | 0.1 | 0.139 | 20
| 264 | 1.43 | 0.1 | 0.143 | 20
recovery | 264 | 1.01 | 0 | 0 | 20
| 265 | 0.837 | 0 | 0 | 20
| 265 | 0.95 | 0 | 0 | 20
| 265 | 0.836 | 0 | 0 | 20
| 266 | 0.801 | 0 | 0 | 20
| 266 | 0.81 | 0 | 0 | 20
| 266 | 0.773 | 0 | 0 | 20
| 267 | 0.743 | 0 | 0 | 20
| 267 | 0.72 | 0 | 0 | 20
| 268 | 0.697 | 0 | 0 | 20
| 269 | 0.675 | 0 | 0 | 20
| 270 | 0.653 | 0 | 0 | 20
| 270 | 0.631 | 0 | 0 | 20
| 271 | 0.61 | 0 | 0 | 20
| 273 | 0.589 | 0 | 0 | 20
| 274 | 0.569 | 0 | 0 | 20
| 276 | 0.547 | 0 | 0 | 20
| 277 | 0.527 | 0 | 0 | 20
| 279 | 0.507 | 0 | 0 | 20
| 282 | 0.486 | 0 | 0 | 20
| 284 | 0.466 | 0 | 0 | 20
| 287 | 0.446 | 0 | 0 | 20
| 290 | 0.426 | 0 | 0 | 20
| 294 | 0.406 | 0 | 0 | 20
| 298 | 0.386 | 0 | 0 | 20
| 303 | 0.367 | 0 | 0 | 20
| 308 | 0.347 | 0 | 0 | 20
| 315 | 0.328 | 0 | 0 | 20
| 322 | 0.308 | 0 | 0 | 20
| 330 | 0.289 | 0 | 0 | 20
creep | 330 | 0.725 | 0.1 | 0.0725 | 20
4 | 330 | 0.879 | 0.1 | 0.0879 | 20
| 330 | 0.854 | 0.1 | 0.0854 | 20
| 331 | 0.855 | 0.1 | 0.0855 | 20
| 331 | 0.94 | 0.1 | 0.094 | 20
| 332 | 0.973 | 0.1 | 0.0973 | 20
| 332 | 1 | 0.1 | 0.1 | 20
| 333 | 1.04 | 0.1 | 0.104 | 20
| 334 | 1.07 | 0.1 | 0.107 | 20
| 335 | 1.1 | 0.1 | 0.11 | 20
| 337 | 1.14 | 0.1 | 0.114 | 20
| 338 | 1.17 | 0.1 | 0.117 | 20
| 340 | 1.21 | 0.1 | 0.121 | 20
| 343 | 1.24 | 0.1 | 0.124 | 20
| 346 | 1.28 | 0.1 | 0.128 | 20
| 350 | 1.32 | 0.1 | 0.132 | 20
| 354 | 1.36 | 0.1 | 0.136 | 20
| 360 | 1.4 | 0.1 | 0.14 | 20
| 366 | 1.44 | 0.1 | 0.144 | 20
| 374 | 1.49 | 0.1 | 0.149 | 20
recovery | 374 | 1.07 | 0 | 0 | 20
| 375 | 0.893 | 0 | 0 | 20
| 375 | 1 | 0 | 0 | 20
| 375 | 0.889 | 0 | 0 | 20
| 375 | 0.856 | 0 | 0 | 20
| 376 | 0.864 | 0 | 0 | 20
| 376 | 0.827 | 0 | 0 | 20
| 377 | 0.798 | 0 | 0 | 20
| 377 | 0.775 | 0 | 0 | 20
| 378 | 0.752 | 0 | 0 | 20
| 379 | 0.729 | 0 | 0 | 20
| 379 | 0.707 | 0 | 0 | 20
| 380 | 0.686 | 0 | 0 | 20
| 381 | 0.664 | 0 | 0 | 20
| 383 | 0.643 | 0 | 0 | 20
| 384 | 0.622 | 0 | 0 | 20
| 385 | 0.601 | 0 | 0 | 20
| 387 | 0.581 | 0 | 0 | 20
| 389 | 0.56 | 0 | 0 | 20
| 391 | 0.54 | 0 | 0 | 20
| 394 | 0.519 | 0 | 0 | 20
| 397 | 0.499 | 0 | 0 | 20
| 400 | 0.479 | 0 | 0 | 20
| 404 | 0.459 | 0 | 0 | 20
| 408 | 0.438 | 0 | 0 | 20
| 413 | 0.419 | 0 | 0 | 20
| 418 | 0.399 | 0 | 0 | 20
| 425 | 0.379 | 0 | 0 | 20
| 432 | 0.359 | 0 | 0 | 20
| 440 | 0.339 | 0 | 0 | 20
creep | 440 | 0.775 | 0.1 | 0.0775 | 20
5 | 440 | 0.929 | 0.1 | 0.0929 | 20
| 440 | 0.904 | 0.1 | 0.0904 | 20
| 441 | 0.904 | 0.1 | 0.0904 | 20
| 441 | 0.99 | 0.1 | 0.099 | 20
| 442 | 1.02 | 0.1 | 0.102 | 20
| 442 | 1.05 | 0.1 | 0.105 | 20
| 443 | 1.09 | 0.1 | 0.109 | 20
| 444 | 1.12 | 0.1 | 0.112 | 20
| 445 | 1.15 | 0.1 | 0.115 | 20
| 447 | 1.19 | 0.1 | 0.119 | 20
| 448 | 1.22 | 0.1 | 0.122 | 20
| 450 | 1.25 | 0.1 | 0.125 | 20
| 453 | 1.29 | 0.1 | 0.129 | 20
| 456 | 1.33 | 0.1 | 0.133 | 20
| 460 | 1.37 | 0.1 | 0.137 | 20
| 464 | 1.41 | 0.1 | 0.141 | 20
| 469 | 1.45 | 0.1 | 0.145 | 20
| 476 | 1.49 | 0.1 | 0.149 | 20
| 484 | 1.53 | 0.1 | 0.153 | 20
recovery | 484 | 1.11 | 0 | 0 | 20
| 484 | 0.939 | 0 | 0 | 20
| 485 | 1.05 | 0 | 0 | 20
| 485 | 0.937 | 0 | 0 | 20
| 485 | 0.902 | 0 | 0 | 20
| 486 | 0.911 | 0 | 0 | 20
| 486 | 0.875 | 0 | 0 | 20
| 487 | 0.846 | 0 | 0 | 20
| 487 | 0.822 | 0 | 0 | 20
| 488 | 0.799 | 0 | 0 | 20
| 489 | 0.777 | 0 | 0 | 20
| 489 | 0.755 | 0 | 0 | 20
| 490 | 0.733 | 0 | 0 | 20
| 491 | 0.712 | 0 | 0 | 20
| 492 | 0.691 | 0 | 0 | 20
| 494 | 0.67 | 0 | 0 | 20
| 495 | 0.649 | 0 | 0 | 20
| 497 | 0.628 | 0 | 0 | 20
| 499 | 0.608 | 0 | 0 | 20
| 501 | 0.587 | 0 | 0 | 20
| 504 | 0.567 | 0 | 0 | 20
| 507 | 0.546 | 0 | 0 | 20
| 510 | 0.525 | 0 | 0 | 20
| 514 | 0.505 | 0 | 0 | 20
| 518 | 0.485 | 0 | 0 | 20
| 523 | 0.465 | 0 | 0 | 20
| 528 | 0.445 | 0 | 0 | 20
| 534 | 0.424 | 0 | 0 | 20
| 542 | 0.404 | 0 | 0 | 20
| 550 | 0.384 | 0 | 0 | 20
creep | 550 | 0.82 | 0.1 | 0.082 | 20
6 | 550 | 0.974 | 0.1 | 0.0974 | 20
| 550 | 0.949 | 0.1 | 0.0949 | 20
| 551 | 0.949 | 0.1 | 0.0949 | 20
| 551 | 1.03 | 0.1 | 0.103 | 20
| 552 | 1.07 | 0.1 | 0.107 | 20
| 552 | 1.1 | 0.1 | 0.11 | 20
| 553 | 1.13 | 0.1 | 0.113 | 20
| 554 | 1.16 | 0.1 | 0.116 | 20
| 555 | 1.2 | 0.1 | 0.12 | 20
| 556 | 1.23 | 0.1 | 0.123 | 20
| 558 | 1.26 | 0.1 | 0.126 | 20
| 560 | 1.3 | 0.1 | 0.13 | 20
| 563 | 1.33 | 0.1 | 0.133 | 20
| 566 | 1.37 | 0.1 | 0.137 | 20
| 569 | 1.41 | 0.1 | 0.141 | 20
| 574 | 1.45 | 0.1 | 0.145 | 20
| 579 | 1.49 | 0.1 | 0.149 | 20
| 586 | 1.53 | 0.1 | 0.153 | 20
| 594 | 1.58 | 0.1 | 0.158 | 20
recovery | 594 | 1.16 | 0 | 0 | 20
| 594 | 0.982 | 0 | 0 | 20
| 595 | 1.09 | 0 | 0 | 20
| 595 | 0.98 | 0 | 0 | 20
| 595 | 0.944 | 0 | 0 | 20
| 596 | 0.953 | 0 | 0 | 20
| 596 | 0.917 | 0 | 0 | 20
| 597 | 0.888 | 0 | 0 | 20
| 597 | 0.864 | 0 | 0 | 20
| 598 | 0.842 | 0 | 0 | 20
| 598 | 0.82 | 0 | 0 | 20
| 599 | 0.798 | 0 | 0 | 20
| 600 | 0.777 | 0 | 0 | 20
| 601 | 0.755 | 0 | 0 | 20
| 602 | 0.734 | 0 | 0 | 20
| 604 | 0.713 | 0 | 0 | 20
| 605 | 0.692 | 0 | 0 | 20
| 607 | 0.671 | 0 | 0 | 20
| 609 | 0.65 | 0 | 0 | 20
| 611 | 0.629 | 0 | 0 | 20
| 614 | 0.609 | 0 | 0 | 20
| 617 | 0.588 | 0 | 0 | 20
| 620 | 0.568 | 0 | 0 | 20
| 624 | 0.548 | 0 | 0 | 20
| 628 | 0.527 | 0 | 0 | 20
| 633 | 0.507 | 0 | 0 | 20
| 638 | 0.487 | 0 | 0 | 20
| 644 | 0.466 | 0 | 0 | 20
| 651 | 0.446 | 0 | 0 | 20
| 659 | 0.426 | 0 | 0 | 20
creep | 660 | 0.861 | 0.1 | 0.0861 | 20
7 | 660 | 1.01 | 0.1 | 0.101 | 20
| 660 | 0.99 | 0.1 | 0.099 | 20
| 661 | 0.99 | 0.1 | 0.099 | 20
| 661 | 1.08 | 0.1 | 0.108 | 20
| 661 | 1.11 | 0.1 | 0.111 | 20
| 662 | 1.14 | 0.1 | 0.114 | 20
| 663 | 1.17 | 0.1 | 0.117 | 20
| 664 | 1.2 | 0.1 | 0.12 | 20
| 665 | 1.24 | 0.1 | 0.124 | 20
| 666 | 1.27 | 0.1 | 0.127 | 20
| 668 | 1.3 | 0.1 | 0.13 | 20
| 670 | 1.34 | 0.1 | 0.134 | 20
| 673 | 1.37 | 0.1 | 0.137 | 20
| 676 | 1.41 | 0.1 | 0.141 | 20
| 679 | 1.45 | 0.1 | 0.145 | 20
| 684 | 1.49 | 0.1 | 0.149 | 20
| 689 | 1.53 | 0.1 | 0.153 | 20
| 696 | 1.57 | 0.1 | 0.157 | 20
| 704 | 1.62 | 0.1 | 0.162 | 20
recovery | 704 | 1.19 | 0 | 0 | 20
| 704 | 1.02 | 0 | 0 | 20
| 705 | 1.13 | 0 | 0 | 20
| 705 | 1.02 | 0 | 0 | 20
| 705 | 0.984 | 0 | 0 | 20
| 706 | 0.993 | 0 | 0 | 20
| 706 | 0.956 | 0 | 0 | 20
| 706 | 0.928 | 0 | 0 | 20
| 707 | 0.905 | 0 | 0 | 20
| 708 | 0.882 | 0 | 0 | 20
| 708 | 0.859 | 0 | 0 | 20
| 709 | 0.838 | 0 | 0 | 20
| 710 | 0.817 | 0 | 0 | 20
| 711 | 0.796 | 0 | 0 | 20
| 712 | 0.775 | 0 | 0 | 20
| 714 | 0.754 | 0 | 0 | 20
| 715 | 0.732 | 0 | 0 | 20
| 717 | 0.711 | 0 | 0 | 20
| 719 | 0.691 | 0 | 0 | 20
| 721 | 0.67 | 0 | 0 | 20
| 724 | 0.649 | 0 | 0 | 20
| 727 | 0.628 | 0 | 0 | 20
| 730 | 0.608 | 0 | 0 | 20
| 734 | 0.587 | 0 | 0 | 20
| 738 | 0.567 | 0 | 0 | 20
| 743 | 0.546 | 0 | 0 | 20
| 748 | 0.526 | 0 | 0 | 20
| 754 | 0.506 | 0 | 0 | 20
| 761 | 0.485 | 0 | 0 | 20
| 769 | 0.465 | 0 | 0 | 20

## Xantan (2)
[8 empty] | zadna | zdana creep |  | zadna | Xantan 20°C, 1% 4 |  |  |  | zadna | zdana creep |  | zadna | Xantan 20°C, 1% podaljšan 2 |  |  |  | zadna | zdana creep |  | zadna | Xantan 20°C, 1% podaljšan 2x 3
cikel | time | strain | shear stress | creep compliance | temperature | Xantan 20°C, 1% 4 | stress | 0.3 | Pa | [5 empty] | stress | 0.3 | Pa | [5 empty] | stress | 0.3 | Pa
| (s) | (/) | (Pa) | (1/Pa) | (°C) |  | cycle | g0 | gc | g1 | gr | g10 | recovery |  | cycle | g0 | gc | g1 | gr | g10 | recovery |  | cycle | g0 | gc | g1 | gr | g10 | recovery
creep | 0.2 | 0.436 | 0.1 | 0.0436 | 20 |  |  | (/) | (/) | (/) | (/) | (/) | (%) |  |  | (/) | (/) | (/) | (/) | (/) | (%) |  |  | (/) | (/) | (/) | (/) | (/) | (%)
1 | 0.502 | 0.517 | 0.1 | 0.0517 | 20 |  | 1 | 0 | 1.12 | 1.12 | 0.112 | 0.112 | 90 |  | 1 | 0 | 1.2 | 1.2 | 0.129 | 0.129 | 89.25 |  | 1 | 0 | 1.25 | 1.25 | 0.146 | 0.146 | 88.32
| 0.956 | 0.658 | 0.1 | 0.0658 | 20 |  | 2 | 0.112 | 1.2 | 1.088 | 0.173 | 0.061 | 94.39338 |  | 2 | 0.129 | 1.29 | 1.161 | 0.197 | 0.068 | 94.14298 |  | 2 | 0.146 | 1.35 | 1.204 | 0.226 | 0.08 | 93.35548
| 1.64 | 0.662 | 0.1 | 0.0662 | 20 |  | 3 | 0.173 | 1.26 | 1.087 | 0.218 | 0.045 | 95.86017 |  | 3 | 0.197 | 1.35 | 1.153 | 0.248 | 0.051 | 95.57676 |  | 3 | 0.226 | 1.42 | 1.194 | 0.286 | 0.06 | 94.97487
| 2.67 | 0.725 | 0.1 | 0.0725 | 20 |  | 4 | 0.218 | 1.3 | 1.082 | 0.255 | 0.037 | 96.58041 |  | 4 | 0.248 | 1.4 | 1.152 | 0.29 | 0.042 | 96.35417 |  | 4 | 0.286 | 1.48 | 1.194 | 0.335 | 0.049 | 95.89615
| 4.22 | 0.79 | 0.1 | 0.079 | 20 |  | 5 | 0.255 | 1.33 | 1.075 | 0.287 | 0.032 | 97.02326 |  | 5 | 0.29 | 1.44 | 1.15 | 0.328 | 0.038 | 96.69565 |  | 5 | 0.335 | 1.52 | 1.185 | 0.379 | 0.044 | 96.28692
| 6.56 | 0.864 | 0.1 | 0.0864 | 20 |  | 6 | 0.287 | 1.36 | 1.073 | 0.316 | 0.029 | 97.2973 |  | 6 | 0.328 | 1.47 | 1.142 | 0.363 | 0.035 | 96.9352 |  | 6 | 0.379 | 1.56 | 1.181 | 0.419 | 0.04 | 96.61304
| 10.1 | 0.937 | 0.1 | 0.0937 | 20 |  | 7 | 0.316 | 1.39 | 1.074 | 0.343 | 0.027 | 97.48603 |  | 7 | 0.363 | 1.51 | 1.147 | 0.395 | 0.032 | 97.21011 |  | 7 | 0.419 | 1.6 | 1.181 | 0.457 | 0.038 | 96.78239
| 15.4 | 1.02 | 0.1 | 0.102 | 20 |  | average |  |  |  |  | 0.049 | 95.52008 | % | average |  |  |  |  | 0.05642857 | 95.16641 | % | average |  |  |  |  | 0.06528571 | 94.60412 | %
| 23.4 | 1.12 | 0.1 | 0.112 | 20 |  | Jnr (Pa-1) | [5 empty] | 0.1633333 | Pa-1 | Jnr (Pa-1) | [5 empty] | 0.1880952 | Pa-1 | Jnr (Pa-1) | [5 empty] | 0.217619 | Pa-1
recovery | 23.6 | 0.711 | 0 | 0 | 20
| 23.8 | 0.538 | 0 | 0 | 20
| 24.1 | 0.578 | 0 | 0 | 20
| 24.5 | 0.569 | 0 | 0 | 20
| 24.9 | 0.484 | 0 | 0 | 20
| 25.5 | 0.456 | 0 | 0 | 20
| 26.1 | 0.43 | 0 | 0 | 20
| 26.9 | 0.4 | 0 | 0 | 20
| 27.8 | 0.372 | 0 | 0 | 20
| 29 | 0.345 | 0 | 0 | 20
| 30.4 | 0.318 | 0 | 0 | 20
| 32.1 | 0.292 | 0 | 0 | 20
| 34.1 | 0.267 | 0 | 0 | 20
| 36.6 | 0.243 | 0 | 0 | 20
| 39.6 | 0.219 | 0 | 0 | 20
| 43.3 | 0.196 | 0 | 0 | 20
| 47.8 | 0.174 | 0 | 0 | 20
| 53.2 | 0.153 | 0 | 0 | 20
| 59.8 | 0.132 | 0 | 0 | 20
| 67.8 | 0.112 | 0 | 0 | 20
creep | 68 | 0.545 | 0.1 | 0.0545 | 20
2 | 68.3 | 0.626 | 0.1 | 0.0626 | 20
| 68.8 | 0.767 | 0.1 | 0.0767 | 20
| 69.4 | 0.769 | 0.1 | 0.0769 | 20
| 70.5 | 0.831 | 0.1 | 0.0831 | 20
| 72 | 0.894 | 0.1 | 0.0894 | 20
| 74.4 | 0.962 | 0.1 | 0.0962 | 20
| 77.9 | 1.03 | 0.1 | 0.103 | 20
| 83.2 | 1.11 | 0.1 | 0.111 | 20
| 91.2 | 1.2 | 0.1 | 0.12 | 20
recovery | 91.4 | 0.793 | 0 | 0 | 20
| 91.6 | 0.621 | 0 | 0 | 20
| 91.9 | 0.661 | 0 | 0 | 20
| 92.3 | 0.65 | 0 | 0 | 20
| 92.7 | 0.566 | 0 | 0 | 20
| 93.3 | 0.537 | 0 | 0 | 20
| 93.9 | 0.511 | 0 | 0 | 20
| 94.7 | 0.481 | 0 | 0 | 20
| 95.6 | 0.452 | 0 | 0 | 20
| 96.8 | 0.424 | 0 | 0 | 20
| 98.2 | 0.397 | 0 | 0 | 20
| 99.9 | 0.37 | 0 | 0 | 20
| 102 | 0.343 | 0 | 0 | 20
| 104 | 0.317 | 0 | 0 | 20
| 107 | 0.292 | 0 | 0 | 20
| 111 | 0.267 | 0 | 0 | 20
| 116 | 0.243 | 0 | 0 | 20
| 121 | 0.219 | 0 | 0 | 20
| 128 | 0.196 | 0 | 0 | 20
| 136 | 0.173 | 0 | 0 | 20
creep | 136 | 0.606 | 0.1 | 0.0606 | 20
3 | 136 | 0.686 | 0.1 | 0.0686 | 20
| 137 | 0.826 | 0.1 | 0.0826 | 20
| 137 | 0.829 | 0.1 | 0.0829 | 20
| 138 | 0.89 | 0.1 | 0.089 | 20
| 140 | 0.953 | 0.1 | 0.0953 | 20
| 142 | 1.02 | 0.1 | 0.102 | 20
| 146 | 1.09 | 0.1 | 0.109 | 20
| 151 | 1.17 | 0.1 | 0.117 | 20
| 159 | 1.26 | 0.1 | 0.126 | 20
recovery | 159 | 0.845 | 0 | 0 | 20
| 159 | 0.673 | 0 | 0 | 20
| 160 | 0.713 | 0 | 0 | 20
| 160 | 0.703 | 0 | 0 | 20
| 161 | 0.619 | 0 | 0 | 20
| 161 | 0.59 | 0 | 0 | 20
| 162 | 0.563 | 0 | 0 | 20
| 162 | 0.532 | 0 | 0 | 20
| 163 | 0.504 | 0 | 0 | 20
| 165 | 0.476 | 0 | 0 | 20
| 166 | 0.448 | 0 | 0 | 20
| 168 | 0.421 | 0 | 0 | 20
| 170 | 0.394 | 0 | 0 | 20
| 172 | 0.368 | 0 | 0 | 20
| 175 | 0.341 | 0 | 0 | 20
| 179 | 0.316 | 0 | 0 | 20
| 183 | 0.291 | 0 | 0 | 20
| 189 | 0.266 | 0 | 0 | 20
| 195 | 0.242 | 0 | 0 | 20
| 203 | 0.218 | 0 | 0 | 20
creep | 204 | 0.64 | 0.1 | 0.064 | 20
4 | 204 | 0.738 | 0.1 | 0.0738 | 20
| 204 | 0.872 | 0.1 | 0.0872 | 20
| 205 | 0.874 | 0.1 | 0.0874 | 20
| 206 | 0.935 | 0.1 | 0.0935 | 20
| 208 | 0.997 | 0.1 | 0.0997 | 20
| 210 | 1.06 | 0.1 | 0.106 | 20
| 213 | 1.13 | 0.1 | 0.113 | 20
| 219 | 1.21 | 0.1 | 0.121 | 20
| 227 | 1.3 | 0.1 | 0.13 | 20
recovery | 227 | 0.878 | 0 | 0 | 20
| 227 | 0.715 | 0 | 0 | 20
| 228 | 0.754 | 0 | 0 | 20
| 228 | 0.744 | 0 | 0 | 20
| 228 | 0.66 | 0 | 0 | 20
| 229 | 0.631 | 0 | 0 | 20
| 229 | 0.604 | 0 | 0 | 20
| 230 | 0.573 | 0 | 0 | 20
| 231 | 0.544 | 0 | 0 | 20
| 232 | 0.516 | 0 | 0 | 20
| 234 | 0.488 | 0 | 0 | 20
| 235 | 0.461 | 0 | 0 | 20
| 238 | 0.434 | 0 | 0 | 20
| 240 | 0.407 | 0 | 0 | 20
| 243 | 0.381 | 0 | 0 | 20
| 247 | 0.355 | 0 | 0 | 20
| 251 | 0.33 | 0 | 0 | 20
| 257 | 0.304 | 0 | 0 | 20
| 263 | 0.279 | 0 | 0 | 20
| 271 | 0.255 | 0 | 0 | 20
creep | 271 | 0.687 | 0.1 | 0.0687 | 20
5 | 272 | 0.766 | 0.1 | 0.0766 | 20
| 272 | 0.908 | 0.1 | 0.0908 | 20
| 273 | 0.91 | 0.1 | 0.091 | 20
| 274 | 0.971 | 0.1 | 0.0971 | 20
| 275 | 1.03 | 0.1 | 0.103 | 20
| 278 | 1.1 | 0.1 | 0.11 | 20
| 281 | 1.17 | 0.1 | 0.117 | 20
| 287 | 1.25 | 0.1 | 0.125 | 20
| 295 | 1.33 | 0.1 | 0.133 | 20
recovery | 295 | 0.92 | 0 | 0 | 20
| 295 | 0.748 | 0 | 0 | 20
| 295 | 0.786 | 0 | 0 | 20
| 296 | 0.778 | 0 | 0 | 20
| 296 | 0.694 | 0 | 0 | 20
| 297 | 0.665 | 0 | 0 | 20
| 297 | 0.638 | 0 | 0 | 20
| 298 | 0.608 | 0 | 0 | 20
| 299 | 0.579 | 0 | 0 | 20
| 300 | 0.55 | 0 | 0 | 20
| 302 | 0.523 | 0 | 0 | 20
| 303 | 0.495 | 0 | 0 | 20
| 305 | 0.468 | 0 | 0 | 20
| 308 | 0.441 | 0 | 0 | 20
| 311 | 0.415 | 0 | 0 | 20
| 315 | 0.389 | 0 | 0 | 20
| 319 | 0.363 | 0 | 0 | 20
| 324 | 0.338 | 0 | 0 | 20
| 331 | 0.312 | 0 | 0 | 20
| 339 | 0.287 | 0 | 0 | 20
creep | 339 | 0.72 | 0.1 | 0.072 | 20
6 | 339 | 0.799 | 0.1 | 0.0799 | 20
| 340 | 0.94 | 0.1 | 0.094 | 20
| 341 | 0.942 | 0.1 | 0.0942 | 20
| 342 | 1 | 0.1 | 0.1 | 20
| 343 | 1.06 | 0.1 | 0.106 | 20
| 346 | 1.13 | 0.1 | 0.113 | 20
| 349 | 1.2 | 0.1 | 0.12 | 20
| 354 | 1.28 | 0.1 | 0.128 | 20
| 362 | 1.36 | 0.1 | 0.136 | 20
recovery | 363 | 0.951 | 0 | 0 | 20
| 363 | 0.78 | 0 | 0 | 20
| 363 | 0.817 | 0 | 0 | 20
| 363 | 0.808 | 0 | 0 | 20
| 364 | 0.726 | 0 | 0 | 20
| 364 | 0.695 | 0 | 0 | 20
| 365 | 0.669 | 0 | 0 | 20
| 366 | 0.638 | 0 | 0 | 20
| 367 | 0.609 | 0 | 0 | 20
| 368 | 0.58 | 0 | 0 | 20
| 369 | 0.552 | 0 | 0 | 20
| 371 | 0.525 | 0 | 0 | 20
| 373 | 0.498 | 0 | 0 | 20
| 376 | 0.471 | 0 | 0 | 20
| 379 | 0.445 | 0 | 0 | 20
| 382 | 0.418 | 0 | 0 | 20
| 387 | 0.393 | 0 | 0 | 20
| 392 | 0.367 | 0 | 0 | 20
| 399 | 0.342 | 0 | 0 | 20
| 407 | 0.316 | 0 | 0 | 20
creep | 407 | 0.748 | 0.1 | 0.0748 | 20
7 | 407 | 0.826 | 0.1 | 0.0826 | 20
| 408 | 0.968 | 0.1 | 0.0968 | 20
| 408 | 0.97 | 0.1 | 0.097 | 20
| 409 | 1.03 | 0.1 | 0.103 | 20
| 411 | 1.09 | 0.1 | 0.109 | 20
| 413 | 1.16 | 0.1 | 0.116 | 20
| 417 | 1.23 | 0.1 | 0.123 | 20
| 422 | 1.31 | 0.1 | 0.131 | 20
| 430 | 1.39 | 0.1 | 0.139 | 20
recovery | 430 | 0.978 | 0 | 0 | 20
| 431 | 0.807 | 0 | 0 | 20
| 431 | 0.846 | 0 | 0 | 20
| 431 | 0.836 | 0 | 0 | 20
| 432 | 0.753 | 0 | 0 | 20
| 432 | 0.723 | 0 | 0 | 20
| 433 | 0.697 | 0 | 0 | 20
| 434 | 0.666 | 0 | 0 | 20
| 435 | 0.637 | 0 | 0 | 20
| 436 | 0.608 | 0 | 0 | 20
| 437 | 0.58 | 0 | 0 | 20
| 439 | 0.553 | 0 | 0 | 20
| 441 | 0.525 | 0 | 0 | 20
| 443 | 0.499 | 0 | 0 | 20
| 446 | 0.472 | 0 | 0 | 20
| 450 | 0.446 | 0 | 0 | 20
| 455 | 0.42 | 0 | 0 | 20
| 460 | 0.394 | 0 | 0 | 20
| 467 | 0.369 | 0 | 0 | 20
| 475 | 0.343 | 0 | 0 | 20
creep | 0.2 | 0.439 | 0.1 | 0.0439 | 20 | Xantan 20°C, 1% podaljšan 2
1 | 0.461 | 0.573 | 0.1 | 0.0573 | 20
| 0.8 | 0.631 | 0.1 | 0.0631 | 20
| 1.24 | 0.607 | 0.1 | 0.0607 | 20
| 1.81 | 0.671 | 0.1 | 0.0671 | 20
| 2.56 | 0.721 | 0.1 | 0.0721 | 20
| 3.53 | 0.763 | 0.1 | 0.0763 | 20
| 4.8 | 0.808 | 0.1 | 0.0808 | 20
| 6.44 | 0.855 | 0.1 | 0.0855 | 20
| 8.59 | 0.905 | 0.1 | 0.0905 | 20
| 11.4 | 0.957 | 0.1 | 0.0957 | 20
| 15 | 1.01 | 0.1 | 0.101 | 20
| 19.7 | 1.07 | 0.1 | 0.107 | 20
| 25.9 | 1.14 | 0.1 | 0.114 | 20
| 33.9 | 1.2 | 0.1 | 0.12 | 20
recovery | 34.1 | 0.786 | 0 | 0 | 20
| 34.3 | 0.603 | 0 | 0 | 20
| 34.6 | 0.693 | 0 | 0 | 20
| 34.9 | 0.623 | 0 | 0 | 20
| 35.3 | 0.549 | 0 | 0 | 20
| 35.7 | 0.546 | 0 | 0 | 20
| 36.2 | 0.522 | 0 | 0 | 20
| 36.8 | 0.495 | 0 | 0 | 20
| 37.5 | 0.47 | 0 | 0 | 20
| 38.3 | 0.445 | 0 | 0 | 20
| 39.2 | 0.422 | 0 | 0 | 20
| 40.3 | 0.399 | 0 | 0 | 20
| 41.6 | 0.375 | 0 | 0 | 20
| 43 | 0.351 | 0 | 0 | 20
| 44.7 | 0.33 | 0 | 0 | 20
| 46.8 | 0.309 | 0 | 0 | 20
| 49.1 | 0.287 | 0 | 0 | 20
| 51.8 | 0.266 | 0 | 0 | 20
| 55 | 0.245 | 0 | 0 | 20
| 58.7 | 0.225 | 0 | 0 | 20
| 63 | 0.205 | 0 | 0 | 20
| 68.1 | 0.185 | 0 | 0 | 20
| 74 | 0.166 | 0 | 0 | 20
| 80.8 | 0.148 | 0 | 0 | 20
| 88.8 | 0.129 | 0 | 0 | 20
creep | 89 | 0.564 | 0.1 | 0.0564 | 20
2 | 89.3 | 0.695 | 0.1 | 0.0695 | 20
| 89.6 | 0.755 | 0.1 | 0.0755 | 20
| 90.1 | 0.729 | 0.1 | 0.0729 | 20
| 90.6 | 0.792 | 0.1 | 0.0792 | 20
| 91.4 | 0.842 | 0.1 | 0.0842 | 20
| 92.4 | 0.882 | 0.1 | 0.0882 | 20
| 93.6 | 0.927 | 0.1 | 0.0927 | 20
| 95.3 | 0.971 | 0.1 | 0.0971 | 20
| 97.4 | 1.02 | 0.1 | 0.102 | 20
| 100 | 1.07 | 0.1 | 0.107 | 20
| 104 | 1.12 | 0.1 | 0.112 | 20
| 109 | 1.17 | 0.1 | 0.117 | 20
| 115 | 1.23 | 0.1 | 0.123 | 20
| 123 | 1.29 | 0.1 | 0.129 | 20
recovery | 123 | 0.869 | 0 | 0 | 20
| 123 | 0.693 | 0 | 0 | 20
| 123 | 0.782 | 0 | 0 | 20
| 124 | 0.712 | 0 | 0 | 20
| 124 | 0.638 | 0 | 0 | 20
| 125 | 0.635 | 0 | 0 | 20
| 125 | 0.611 | 0 | 0 | 20
| 126 | 0.583 | 0 | 0 | 20
| 126 | 0.558 | 0 | 0 | 20
| 127 | 0.534 | 0 | 0 | 20
| 128 | 0.509 | 0 | 0 | 20
| 129 | 0.485 | 0 | 0 | 20
| 130 | 0.461 | 0 | 0 | 20
| 132 | 0.438 | 0 | 0 | 20
| 134 | 0.415 | 0 | 0 | 20
| 136 | 0.392 | 0 | 0 | 20
| 138 | 0.37 | 0 | 0 | 20
| 141 | 0.347 | 0 | 0 | 20
| 144 | 0.325 | 0 | 0 | 20
| 148 | 0.303 | 0 | 0 | 20
| 152 | 0.281 | 0 | 0 | 20
| 157 | 0.26 | 0 | 0 | 20
| 163 | 0.239 | 0 | 0 | 20
| 170 | 0.217 | 0 | 0 | 20
| 178 | 0.197 | 0 | 0 | 20
creep | 178 | 0.63 | 0.1 | 0.063 | 20
3 | 178 | 0.762 | 0.1 | 0.0762 | 20
| 178 | 0.822 | 0.1 | 0.0822 | 20
| 179 | 0.796 | 0.1 | 0.0796 | 20
| 179 | 0.859 | 0.1 | 0.0859 | 20
| 180 | 0.908 | 0.1 | 0.0908 | 20
| 181 | 0.949 | 0.1 | 0.0949 | 20
| 182 | 0.992 | 0.1 | 0.0992 | 20
| 184 | 1.04 | 0.1 | 0.104 | 20
| 186 | 1.08 | 0.1 | 0.108 | 20
| 189 | 1.13 | 0.1 | 0.113 | 20
| 193 | 1.18 | 0.1 | 0.118 | 20
| 197 | 1.24 | 0.1 | 0.124 | 20
| 204 | 1.29 | 0.1 | 0.129 | 20
| 212 | 1.35 | 0.1 | 0.135 | 20
recovery | 212 | 0.928 | 0 | 0 | 20
| 212 | 0.756 | 0 | 0 | 20
| 212 | 0.841 | 0 | 0 | 20
| 213 | 0.771 | 0 | 0 | 20
| 213 | 0.696 | 0 | 0 | 20
| 213 | 0.693 | 0 | 0 | 20
| 214 | 0.67 | 0 | 0 | 20
| 214 | 0.641 | 0 | 0 | 20
| 215 | 0.616 | 0 | 0 | 20
| 216 | 0.592 | 0 | 0 | 20
| 217 | 0.567 | 0 | 0 | 20
| 218 | 0.543 | 0 | 0 | 20
| 219 | 0.519 | 0 | 0 | 20
| 221 | 0.495 | 0 | 0 | 20
| 222 | 0.472 | 0 | 0 | 20
| 224 | 0.448 | 0 | 0 | 20
| 227 | 0.425 | 0 | 0 | 20
| 229 | 0.402 | 0 | 0 | 20
| 233 | 0.38 | 0 | 0 | 20
| 236 | 0.357 | 0 | 0 | 20
| 241 | 0.335 | 0 | 0 | 20
| 246 | 0.313 | 0 | 0 | 20
| 252 | 0.291 | 0 | 0 | 20
| 258 | 0.269 | 0 | 0 | 20
| 266 | 0.248 | 0 | 0 | 20
creep | 267 | 0.673 | 0.1 | 0.0673 | 20
4 | 267 | 0.813 | 0.1 | 0.0813 | 20
| 267 | 0.87 | 0.1 | 0.087 | 20
| 268 | 0.845 | 0.1 | 0.0845 | 20
| 268 | 0.909 | 0.1 | 0.0909 | 20
| 269 | 0.959 | 0.1 | 0.0959 | 20
| 270 | 0.999 | 0.1 | 0.0999 | 20
| 271 | 1.04 | 0.1 | 0.104 | 20
| 273 | 1.09 | 0.1 | 0.109 | 20
| 275 | 1.13 | 0.1 | 0.113 | 20
| 278 | 1.18 | 0.1 | 0.118 | 20
| 281 | 1.23 | 0.1 | 0.123 | 20
| 286 | 1.28 | 0.1 | 0.128 | 20
| 292 | 1.34 | 0.1 | 0.134 | 20
| 300 | 1.4 | 0.1 | 0.14 | 20
recovery | 301 | 0.982 | 0 | 0 | 20
| 301 | 0.802 | 0 | 0 | 20
| 301 | 0.887 | 0 | 0 | 20
| 301 | 0.817 | 0 | 0 | 20
| 302 | 0.742 | 0 | 0 | 20
| 302 | 0.739 | 0 | 0 | 20
| 303 | 0.716 | 0 | 0 | 20
| 303 | 0.688 | 0 | 0 | 20
| 304 | 0.662 | 0 | 0 | 20
| 305 | 0.638 | 0 | 0 | 20
| 306 | 0.613 | 0 | 0 | 20
| 307 | 0.589 | 0 | 0 | 20
| 308 | 0.564 | 0 | 0 | 20
| 309 | 0.541 | 0 | 0 | 20
| 311 | 0.518 | 0 | 0 | 20
| 313 | 0.494 | 0 | 0 | 20
| 316 | 0.471 | 0 | 0 | 20
| 318 | 0.448 | 0 | 0 | 20
| 321 | 0.425 | 0 | 0 | 20
| 325 | 0.402 | 0 | 0 | 20
| 330 | 0.379 | 0 | 0 | 20
| 335 | 0.357 | 0 | 0 | 20
| 340 | 0.335 | 0 | 0 | 20
| 347 | 0.312 | 0 | 0 | 20
| 355 | 0.29 | 0 | 0 | 20
creep | 355 | 0.724 | 0.1 | 0.0724 | 20
5 | 356 | 0.856 | 0.1 | 0.0856 | 20
| 356 | 0.916 | 0.1 | 0.0916 | 20
| 357 | 0.889 | 0.1 | 0.0889 | 20
| 357 | 0.952 | 0.1 | 0.0952 | 20
| 358 | 1 | 0.1 | 0.1 | 20
| 359 | 1.04 | 0.1 | 0.104 | 20
| 360 | 1.09 | 0.1 | 0.109 | 20
| 362 | 1.13 | 0.1 | 0.113 | 20
| 364 | 1.18 | 0.1 | 0.118 | 20
| 367 | 1.22 | 0.1 | 0.122 | 20
| 370 | 1.27 | 0.1 | 0.127 | 20
| 375 | 1.33 | 0.1 | 0.133 | 20
| 381 | 1.38 | 0.1 | 0.138 | 20
| 389 | 1.44 | 0.1 | 0.144 | 20
recovery | 389 | 1.02 | 0 | 0 | 20
| 390 | 0.839 | 0 | 0 | 20
| 390 | 0.924 | 0 | 0 | 20
| 390 | 0.858 | 0 | 0 | 20
| 391 | 0.782 | 0 | 0 | 20
| 391 | 0.78 | 0 | 0 | 20
| 391 | 0.756 | 0 | 0 | 20
| 392 | 0.728 | 0 | 0 | 20
| 393 | 0.702 | 0 | 0 | 20
| 394 | 0.677 | 0 | 0 | 20
| 394 | 0.653 | 0 | 0 | 20
| 396 | 0.628 | 0 | 0 | 20
| 397 | 0.604 | 0 | 0 | 20
| 398 | 0.58 | 0 | 0 | 20
| 400 | 0.557 | 0 | 0 | 20
| 402 | 0.534 | 0 | 0 | 20
| 404 | 0.51 | 0 | 0 | 20
| 407 | 0.487 | 0 | 0 | 20
| 410 | 0.464 | 0 | 0 | 20
| 414 | 0.441 | 0 | 0 | 20
| 418 | 0.418 | 0 | 0 | 20
| 423 | 0.396 | 0 | 0 | 20
| 429 | 0.373 | 0 | 0 | 20
| 436 | 0.35 | 0 | 0 | 20
| 444 | 0.328 | 0 | 0 | 20
creep | 444 | 0.754 | 0.1 | 0.0754 | 20
6 | 445 | 0.894 | 0.1 | 0.0894 | 20
| 445 | 0.954 | 0.1 | 0.0954 | 20
| 445 | 0.927 | 0.1 | 0.0927 | 20
| 446 | 0.989 | 0.1 | 0.0989 | 20
| 447 | 1.04 | 0.1 | 0.104 | 20
| 448 | 1.08 | 0.1 | 0.108 | 20
| 449 | 1.12 | 0.1 | 0.112 | 20
| 451 | 1.17 | 0.1 | 0.117 | 20
| 453 | 1.21 | 0.1 | 0.121 | 20
| 455 | 1.26 | 0.1 | 0.126 | 20
| 459 | 1.31 | 0.1 | 0.131 | 20
| 464 | 1.36 | 0.1 | 0.136 | 20
| 470 | 1.42 | 0.1 | 0.142 | 20
| 478 | 1.47 | 0.1 | 0.147 | 20
recovery | 478 | 1.06 | 0 | 0 | 20
| 478 | 0.874 | 0 | 0 | 20
| 479 | 0.964 | 0 | 0 | 20
| 479 | 0.893 | 0 | 0 | 20
| 479 | 0.818 | 0 | 0 | 20
| 480 | 0.816 | 0 | 0 | 20
| 480 | 0.792 | 0 | 0 | 20
| 481 | 0.764 | 0 | 0 | 20
| 482 | 0.738 | 0 | 0 | 20
| 482 | 0.717 | 0 | 0 | 20
| 483 | 0.688 | 0 | 0 | 20
| 484 | 0.664 | 0 | 0 | 20
| 486 | 0.641 | 0 | 0 | 20
| 487 | 0.617 | 0 | 0 | 20
| 489 | 0.593 | 0 | 0 | 20
| 491 | 0.569 | 0 | 0 | 20
| 493 | 0.546 | 0 | 0 | 20
| 496 | 0.523 | 0 | 0 | 20
| 499 | 0.5 | 0 | 0 | 20
| 503 | 0.477 | 0 | 0 | 20
| 507 | 0.454 | 0 | 0 | 20
| 512 | 0.431 | 0 | 0 | 20
| 518 | 0.408 | 0 | 0 | 20
| 525 | 0.385 | 0 | 0 | 20
| 533 | 0.363 | 0 | 0 | 20
creep | 533 | 0.795 | 0.1 | 0.0795 | 20
7 | 533 | 0.929 | 0.1 | 0.0929 | 20
| 534 | 0.988 | 0.1 | 0.0988 | 20
| 534 | 0.959 | 0.1 | 0.0959 | 20
| 535 | 1.02 | 0.1 | 0.102 | 20
| 535 | 1.07 | 0.1 | 0.107 | 20
| 536 | 1.11 | 0.1 | 0.111 | 20
| 538 | 1.16 | 0.1 | 0.116 | 20
| 539 | 1.2 | 0.1 | 0.12 | 20
| 542 | 1.25 | 0.1 | 0.125 | 20
| 544 | 1.29 | 0.1 | 0.129 | 20
| 548 | 1.34 | 0.1 | 0.134 | 20
| 553 | 1.4 | 0.1 | 0.14 | 20
| 559 | 1.45 | 0.1 | 0.145 | 20
| 567 | 1.51 | 0.1 | 0.151 | 20
recovery | 567 | 1.09 | 0 | 0 | 20
| 567 | 0.908 | 0 | 0 | 20
| 568 | 0.994 | 0 | 0 | 20
| 568 | 0.928 | 0 | 0 | 20
| 568 | 0.853 | 0 | 0 | 20
| 569 | 0.85 | 0 | 0 | 20
| 569 | 0.825 | 0 | 0 | 20
| 570 | 0.797 | 0 | 0 | 20
| 570 | 0.772 | 0 | 0 | 20
| 571 | 0.746 | 0 | 0 | 20
| 572 | 0.722 | 0 | 0 | 20
| 573 | 0.698 | 0 | 0 | 20
| 574 | 0.674 | 0 | 0 | 20
| 576 | 0.65 | 0 | 0 | 20
| 578 | 0.626 | 0 | 0 | 20
| 580 | 0.603 | 0 | 0 | 20
| 582 | 0.579 | 0 | 0 | 20
| 585 | 0.556 | 0 | 0 | 20
| 588 | 0.533 | 0 | 0 | 20
| 592 | 0.51 | 0 | 0 | 20
| 596 | 0.487 | 0 | 0 | 20
| 601 | 0.464 | 0 | 0 | 20
| 607 | 0.441 | 0 | 0 | 20
| 614 | 0.418 | 0 | 0 | 20
| 622 | 0.395 | 0 | 0 | 20
creep | 0.2 | 0.426 | 0.1 | 0.0426 | 20 | Xantan 20°C, 1% podaljšan 2x 3
1 | 0.443 | 0.596 | 0.1 | 0.0596 | 20
| 0.738 | 0.562 | 0.1 | 0.0562 | 20
| 1.1 | 0.567 | 0.1 | 0.0567 | 20
| 1.53 | 0.653 | 0.1 | 0.0653 | 20
| 2.06 | 0.689 | 0.1 | 0.0689 | 20
| 2.7 | 0.726 | 0.1 | 0.0726 | 20
| 3.48 | 0.749 | 0.1 | 0.0749 | 20
| 4.42 | 0.787 | 0.1 | 0.0787 | 20
| 5.57 | 0.821 | 0.1 | 0.0821 | 20
| 6.97 | 0.857 | 0.1 | 0.0857 | 20
| 8.66 | 0.895 | 0.1 | 0.0895 | 20
| 10.7 | 0.931 | 0.1 | 0.0931 | 20
| 13.2 | 0.971 | 0.1 | 0.0971 | 20
| 16.2 | 1.01 | 0.1 | 0.101 | 20
| 19.9 | 1.05 | 0.1 | 0.105 | 20
| 24.4 | 1.1 | 0.1 | 0.11 | 20
| 29.8 | 1.15 | 0.1 | 0.115 | 20
| 36.4 | 1.2 | 0.1 | 0.12 | 20
| 44.4 | 1.25 | 0.1 | 0.125 | 20
recovery | 44.6 | 0.834 | 0 | 0 | 20
| 44.8 | 0.655 | 0 | 0 | 20
| 45.1 | 0.768 | 0 | 0 | 20
| 45.4 | 0.654 | 0 | 0 | 20
| 45.7 | 0.618 | 0 | 0 | 20
| 46.1 | 0.628 | 0 | 0 | 20
| 46.5 | 0.591 | 0 | 0 | 20
| 47 | 0.563 | 0 | 0 | 20
| 47.6 | 0.539 | 0 | 0 | 20
| 48.2 | 0.517 | 0 | 0 | 20
| 48.9 | 0.495 | 0 | 0 | 20
| 49.7 | 0.474 | 0 | 0 | 20
| 50.6 | 0.453 | 0 | 0 | 20
| 51.7 | 0.433 | 0 | 0 | 20
| 52.9 | 0.414 | 0 | 0 | 20
| 54.2 | 0.394 | 0 | 0 | 20
| 55.7 | 0.376 | 0 | 0 | 20
| 57.5 | 0.356 | 0 | 0 | 20
| 59.5 | 0.336 | 0 | 0 | 20
| 61.7 | 0.318 | 0 | 0 | 20
| 64.2 | 0.299 | 0 | 0 | 20
| 67.1 | 0.281 | 0 | 0 | 20
| 70.4 | 0.263 | 0 | 0 | 20
| 74.2 | 0.246 | 0 | 0 | 20
| 78.4 | 0.228 | 0 | 0 | 20
| 83.2 | 0.211 | 0 | 0 | 20
| 88.7 | 0.195 | 0 | 0 | 20
| 94.9 | 0.178 | 0 | 0 | 20
| 102 | 0.162 | 0 | 0 | 20
| 110 | 0.146 | 0 | 0 | 20
creep | 110 | 0.582 | 0.1 | 0.0582 | 20
2 | 110 | 0.736 | 0.1 | 0.0736 | 20
| 111 | 0.711 | 0.1 | 0.0711 | 20
| 111 | 0.711 | 0.1 | 0.0711 | 20
| 111 | 0.797 | 0.1 | 0.0797 | 20
| 112 | 0.83 | 0.1 | 0.083 | 20
| 113 | 0.86 | 0.1 | 0.086 | 20
| 113 | 0.895 | 0.1 | 0.0895 | 20
| 114 | 0.927 | 0.1 | 0.0927 | 20
| 115 | 0.96 | 0.1 | 0.096 | 20
| 117 | 0.994 | 0.1 | 0.0994 | 20
| 119 | 1.03 | 0.1 | 0.103 | 20
| 121 | 1.06 | 0.1 | 0.106 | 20
| 123 | 1.1 | 0.1 | 0.11 | 20
| 126 | 1.14 | 0.1 | 0.114 | 20
| 130 | 1.18 | 0.1 | 0.118 | 20
| 134 | 1.22 | 0.1 | 0.122 | 20
| 140 | 1.26 | 0.1 | 0.126 | 20
| 146 | 1.31 | 0.1 | 0.131 | 20
| 154 | 1.35 | 0.1 | 0.135 | 20
recovery | 155 | 0.933 | 0 | 0 | 20
| 155 | 0.761 | 0 | 0 | 20
| 155 | 0.871 | 0 | 0 | 20
| 155 | 0.76 | 0 | 0 | 20
| 156 | 0.725 | 0 | 0 | 20
| 156 | 0.737 | 0 | 0 | 20
| 156 | 0.696 | 0 | 0 | 20
| 157 | 0.668 | 0 | 0 | 20
| 157 | 0.645 | 0 | 0 | 20
| 158 | 0.623 | 0 | 0 | 20
| 159 | 0.601 | 0 | 0 | 20
| 160 | 0.579 | 0 | 0 | 20
| 161 | 0.557 | 0 | 0 | 20
| 162 | 0.537 | 0 | 0 | 20
| 163 | 0.516 | 0 | 0 | 20
| 164 | 0.495 | 0 | 0 | 20
| 166 | 0.475 | 0 | 0 | 20
| 167 | 0.455 | 0 | 0 | 20
| 169 | 0.435 | 0 | 0 | 20
| 172 | 0.415 | 0 | 0 | 20
| 174 | 0.396 | 0 | 0 | 20
| 177 | 0.376 | 0 | 0 | 20
| 180 | 0.357 | 0 | 0 | 20
| 184 | 0.338 | 0 | 0 | 20
| 188 | 0.319 | 0 | 0 | 20
| 193 | 0.3 | 0 | 0 | 20
| 199 | 0.281 | 0 | 0 | 20
| 205 | 0.263 | 0 | 0 | 20
| 212 | 0.245 | 0 | 0 | 20
| 220 | 0.226 | 0 | 0 | 20
creep | 220 | 0.662 | 0.1 | 0.0662 | 20
3 | 220 | 0.816 | 0.1 | 0.0816 | 20
| 221 | 0.792 | 0.1 | 0.0792 | 20
| 221 | 0.79 | 0.1 | 0.079 | 20
| 221 | 0.875 | 0.1 | 0.0875 | 20
| 222 | 0.908 | 0.1 | 0.0908 | 20
| 223 | 0.938 | 0.1 | 0.0938 | 20
| 223 | 0.972 | 0.1 | 0.0972 | 20
| 224 | 1 | 0.1 | 0.1 | 20
| 225 | 1.04 | 0.1 | 0.104 | 20
| 227 | 1.07 | 0.1 | 0.107 | 20
| 228 | 1.1 | 0.1 | 0.11 | 20
| 231 | 1.14 | 0.1 | 0.114 | 20
| 233 | 1.18 | 0.1 | 0.118 | 20
| 236 | 1.21 | 0.1 | 0.121 | 20
| 240 | 1.25 | 0.1 | 0.125 | 20
| 244 | 1.29 | 0.1 | 0.129 | 20
| 250 | 1.33 | 0.1 | 0.133 | 20
| 256 | 1.38 | 0.1 | 0.138 | 20
| 264 | 1.42 | 0.1 | 0.142 | 20
recovery | 264 | 1 | 0 | 0 | 20
| 265 | 0.829 | 0 | 0 | 20
| 265 | 0.939 | 0 | 0 | 20
| 265 | 0.827 | 0 | 0 | 20
| 266 | 0.791 | 0 | 0 | 20
| 266 | 0.801 | 0 | 0 | 20
| 266 | 0.765 | 0 | 0 | 20
| 267 | 0.736 | 0 | 0 | 20
| 267 | 0.712 | 0 | 0 | 20
| 268 | 0.69 | 0 | 0 | 20
| 269 | 0.668 | 0 | 0 | 20
| 270 | 0.647 | 0 | 0 | 20
| 270 | 0.626 | 0 | 0 | 20
| 271 | 0.605 | 0 | 0 | 20
| 273 | 0.584 | 0 | 0 | 20
| 274 | 0.563 | 0 | 0 | 20
| 276 | 0.543 | 0 | 0 | 20
| 277 | 0.522 | 0 | 0 | 20
| 279 | 0.502 | 0 | 0 | 20
| 282 | 0.48 | 0 | 0 | 20
| 284 | 0.461 | 0 | 0 | 20
| 287 | 0.441 | 0 | 0 | 20
| 290 | 0.422 | 0 | 0 | 20
| 294 | 0.402 | 0 | 0 | 20
| 298 | 0.382 | 0 | 0 | 20
| 303 | 0.362 | 0 | 0 | 20
| 308 | 0.344 | 0 | 0 | 20
| 315 | 0.324 | 0 | 0 | 20
| 322 | 0.305 | 0 | 0 | 20
| 330 | 0.286 | 0 | 0 | 20
creep | 330 | 0.721 | 0.1 | 0.0721 | 20
4 | 330 | 0.873 | 0.1 | 0.0873 | 20
| 330 | 0.85 | 0.1 | 0.085 | 20
| 331 | 0.848 | 0.1 | 0.0848 | 20
| 331 | 0.934 | 0.1 | 0.0934 | 20
| 332 | 0.965 | 0.1 | 0.0965 | 20
| 332 | 0.995 | 0.1 | 0.0995 | 20
| 333 | 1.03 | 0.1 | 0.103 | 20
| 334 | 1.06 | 0.1 | 0.106 | 20
| 335 | 1.09 | 0.1 | 0.109 | 20
| 337 | 1.13 | 0.1 | 0.113 | 20
| 338 | 1.16 | 0.1 | 0.116 | 20
| 340 | 1.2 | 0.1 | 0.12 | 20
| 343 | 1.23 | 0.1 | 0.123 | 20
| 346 | 1.27 | 0.1 | 0.127 | 20
| 350 | 1.31 | 0.1 | 0.131 | 20
| 354 | 1.35 | 0.1 | 0.135 | 20
| 360 | 1.39 | 0.1 | 0.139 | 20
| 366 | 1.43 | 0.1 | 0.143 | 20
| 374 | 1.48 | 0.1 | 0.148 | 20
recovery | 374 | 1.05 | 0 | 0 | 20
| 375 | 0.882 | 0 | 0 | 20
| 375 | 0.991 | 0 | 0 | 20
| 375 | 0.88 | 0 | 0 | 20
| 375 | 0.845 | 0 | 0 | 20
| 376 | 0.853 | 0 | 0 | 20
| 376 | 0.817 | 0 | 0 | 20
| 377 | 0.789 | 0 | 0 | 20
| 377 | 0.765 | 0 | 0 | 20
| 378 | 0.743 | 0 | 0 | 20
| 379 | 0.721 | 0 | 0 | 20
| 379 | 0.699 | 0 | 0 | 20
| 380 | 0.679 | 0 | 0 | 20
| 381 | 0.657 | 0 | 0 | 20
| 383 | 0.637 | 0 | 0 | 20
| 384 | 0.617 | 0 | 0 | 20
| 385 | 0.597 | 0 | 0 | 20
| 387 | 0.576 | 0 | 0 | 20
| 389 | 0.555 | 0 | 0 | 20
| 391 | 0.534 | 0 | 0 | 20
| 394 | 0.514 | 0 | 0 | 20
| 397 | 0.494 | 0 | 0 | 20
| 400 | 0.473 | 0 | 0 | 20
| 404 | 0.453 | 0 | 0 | 20
| 408 | 0.434 | 0 | 0 | 20
| 413 | 0.414 | 0 | 0 | 20
| 418 | 0.394 | 0 | 0 | 20
| 425 | 0.374 | 0 | 0 | 20
| 432 | 0.355 | 0 | 0 | 20
| 440 | 0.335 | 0 | 0 | 20
creep | 440 | 0.77 | 0.1 | 0.077 | 20
5 | 440 | 0.921 | 0.1 | 0.0921 | 20
| 440 | 0.898 | 0.1 | 0.0898 | 20
| 441 | 0.897 | 0.1 | 0.0897 | 20
| 441 | 0.982 | 0.1 | 0.0982 | 20
| 442 | 1.01 | 0.1 | 0.101 | 20
| 442 | 1.04 | 0.1 | 0.104 | 20
| 443 | 1.08 | 0.1 | 0.108 | 20
| 444 | 1.11 | 0.1 | 0.111 | 20
| 445 | 1.14 | 0.1 | 0.114 | 20
| 447 | 1.18 | 0.1 | 0.118 | 20
| 448 | 1.21 | 0.1 | 0.121 | 20
| 450 | 1.24 | 0.1 | 0.124 | 20
| 453 | 1.28 | 0.1 | 0.128 | 20
| 456 | 1.32 | 0.1 | 0.132 | 20
| 460 | 1.35 | 0.1 | 0.135 | 20
| 464 | 1.39 | 0.1 | 0.139 | 20
| 469 | 1.43 | 0.1 | 0.143 | 20
| 476 | 1.48 | 0.1 | 0.148 | 20
| 484 | 1.52 | 0.1 | 0.152 | 20
recovery | 484 | 1.1 | 0 | 0 | 20
| 484 | 0.929 | 0 | 0 | 20
| 485 | 1.04 | 0 | 0 | 20
| 485 | 0.927 | 0 | 0 | 20
| 485 | 0.891 | 0 | 0 | 20
| 486 | 0.9 | 0 | 0 | 20
| 486 | 0.864 | 0 | 0 | 20
| 487 | 0.835 | 0 | 0 | 20
| 487 | 0.812 | 0 | 0 | 20
| 488 | 0.789 | 0 | 0 | 20
| 489 | 0.767 | 0 | 0 | 20
| 489 | 0.746 | 0 | 0 | 20
| 490 | 0.725 | 0 | 0 | 20
| 491 | 0.704 | 0 | 0 | 20
| 492 | 0.683 | 0 | 0 | 20
| 494 | 0.663 | 0 | 0 | 20
| 495 | 0.642 | 0 | 0 | 20
| 497 | 0.622 | 0 | 0 | 20
| 499 | 0.602 | 0 | 0 | 20
| 501 | 0.582 | 0 | 0 | 20
| 504 | 0.56 | 0 | 0 | 20
| 507 | 0.54 | 0 | 0 | 20
| 510 | 0.52 | 0 | 0 | 20
| 514 | 0.5 | 0 | 0 | 20
| 518 | 0.479 | 0 | 0 | 20
| 523 | 0.459 | 0 | 0 | 20
| 528 | 0.439 | 0 | 0 | 20
| 534 | 0.419 | 0 | 0 | 20
| 542 | 0.399 | 0 | 0 | 20
| 550 | 0.379 | 0 | 0 | 20
creep | 550 | 0.814 | 0.1 | 0.0814 | 20
6 | 550 | 0.964 | 0.1 | 0.0964 | 20
| 550 | 0.942 | 0.1 | 0.0942 | 20
| 551 | 0.94 | 0.1 | 0.094 | 20
| 551 | 1.02 | 0.1 | 0.102 | 20
| 552 | 1.06 | 0.1 | 0.106 | 20
| 552 | 1.09 | 0.1 | 0.109 | 20
| 553 | 1.12 | 0.1 | 0.112 | 20
| 554 | 1.15 | 0.1 | 0.115 | 20
| 555 | 1.19 | 0.1 | 0.119 | 20
| 556 | 1.22 | 0.1 | 0.122 | 20
| 558 | 1.25 | 0.1 | 0.125 | 20
| 560 | 1.29 | 0.1 | 0.129 | 20
| 563 | 1.32 | 0.1 | 0.132 | 20
| 566 | 1.36 | 0.1 | 0.136 | 20
| 569 | 1.4 | 0.1 | 0.14 | 20
| 574 | 1.43 | 0.1 | 0.143 | 20
| 579 | 1.48 | 0.1 | 0.148 | 20
| 586 | 1.52 | 0.1 | 0.152 | 20
| 594 | 1.56 | 0.1 | 0.156 | 20
recovery | 594 | 1.14 | 0 | 0 | 20
| 594 | 0.97 | 0 | 0 | 20
| 595 | 1.08 | 0 | 0 | 20
| 595 | 0.968 | 0 | 0 | 20
| 595 | 0.932 | 0 | 0 | 20
| 596 | 0.94 | 0 | 0 | 20
| 596 | 0.905 | 0 | 0 | 20
| 597 | 0.876 | 0 | 0 | 20
| 597 | 0.853 | 0 | 0 | 20
| 598 | 0.83 | 0 | 0 | 20
| 598 | 0.809 | 0 | 0 | 20
| 599 | 0.787 | 0 | 0 | 20
| 600 | 0.766 | 0 | 0 | 20
| 601 | 0.745 | 0 | 0 | 20
| 602 | 0.724 | 0 | 0 | 20
| 604 | 0.704 | 0 | 0 | 20
| 605 | 0.683 | 0 | 0 | 20
| 607 | 0.663 | 0 | 0 | 20
| 609 | 0.643 | 0 | 0 | 20
| 611 | 0.623 | 0 | 0 | 20
| 614 | 0.603 | 0 | 0 | 20
| 617 | 0.582 | 0 | 0 | 20
| 620 | 0.561 | 0 | 0 | 20
| 624 | 0.54 | 0 | 0 | 20
| 628 | 0.52 | 0 | 0 | 20
| 633 | 0.5 | 0 | 0 | 20
| 638 | 0.48 | 0 | 0 | 20
| 644 | 0.46 | 0 | 0 | 20
| 651 | 0.439 | 0 | 0 | 20
| 659 | 0.419 | 0 | 0 | 20
creep | 660 | 0.853 | 0.1 | 0.0853 | 20
7 | 660 | 1 | 0.1 | 0.1 | 20
| 660 | 0.981 | 0.1 | 0.0981 | 20
| 661 | 0.98 | 0.1 | 0.098 | 20
| 661 | 1.06 | 0.1 | 0.106 | 20
| 661 | 1.1 | 0.1 | 0.11 | 20
| 662 | 1.13 | 0.1 | 0.113 | 20
| 663 | 1.16 | 0.1 | 0.116 | 20
| 664 | 1.19 | 0.1 | 0.119 | 20
| 665 | 1.22 | 0.1 | 0.122 | 20
| 666 | 1.26 | 0.1 | 0.126 | 20
| 668 | 1.29 | 0.1 | 0.129 | 20
| 670 | 1.32 | 0.1 | 0.132 | 20
| 673 | 1.36 | 0.1 | 0.136 | 20
| 676 | 1.4 | 0.1 | 0.14 | 20
| 679 | 1.43 | 0.1 | 0.143 | 20
| 684 | 1.47 | 0.1 | 0.147 | 20
| 689 | 1.51 | 0.1 | 0.151 | 20
| 696 | 1.56 | 0.1 | 0.156 | 20
| 704 | 1.6 | 0.1 | 0.16 | 20
recovery | 704 | 1.18 | 0 | 0 | 20
| 704 | 1.01 | 0 | 0 | 20
| 705 | 1.12 | 0 | 0 | 20
| 705 | 1.01 | 0 | 0 | 20
| 705 | 0.969 | 0 | 0 | 20
| 706 | 0.979 | 0 | 0 | 20
| 706 | 0.943 | 0 | 0 | 20
| 706 | 0.915 | 0 | 0 | 20
| 707 | 0.892 | 0 | 0 | 20
| 708 | 0.868 | 0 | 0 | 20
| 708 | 0.846 | 0 | 0 | 20
| 709 | 0.825 | 0 | 0 | 20
| 710 | 0.804 | 0 | 0 | 20
| 711 | 0.783 | 0 | 0 | 20
| 712 | 0.763 | 0 | 0 | 20
| 714 | 0.742 | 0 | 0 | 20
| 715 | 0.721 | 0 | 0 | 20
| 717 | 0.701 | 0 | 0 | 20
| 719 | 0.681 | 0 | 0 | 20
| 721 | 0.66 | 0 | 0 | 20
| 724 | 0.64 | 0 | 0 | 20
| 727 | 0.62 | 0 | 0 | 20
| 730 | 0.6 | 0 | 0 | 20
| 734 | 0.58 | 0 | 0 | 20
| 738 | 0.559 | 0 | 0 | 20
| 743 | 0.538 | 0 | 0 | 20
| 748 | 0.518 | 0 | 0 | 20
| 754 | 0.498 | 0 | 0 | 20
| 761 | 0.477 | 0 | 0 | 20
| 769 | 0.457 | 0 | 0 | 20