## Welan SS
Name: |  |  | K1A96 20°C, 1% 1
Meas. Pts. | Shear Rate | Shear Stress | Complex Modulus | Phase Angle | Strain | Loss Modulus | Storage Modulus
| [1/s] | [Pa] | [Pa] | [°] | [%] | [Pa] | [Pa]
1 | 0.001 | 0.00465 | 46.5
2 | 0.00158 | 0.00739 | 46.6 | 15.4 | 0.0158 | 12.4 | 44.9
3 | 0.00251 | 0.0118 | 46.9 | 15.4 | 0.0251 | 12.5 | 45.2
4 | 0.00398 | 0.0186 | 46.7 | 14.6 | 0.0398 | 11.8 | 45.2
5 | 0.00631 | 0.0297 | 47.1 | 15.3 | 0.0631 | 12.4 | 45.4
6 | 0.01 | 0.0471 | 47.1 | 15.5 | 0.1 | 12.6 | 45.4
7 | 0.0158 | 0.0746 | 47 | 15.3 | 0.158 | 12.4 | 45.4
8 | 0.0251 | 0.118 | 47.1 | 15.3 | 0.251 | 12.4 | 45.4
9 | 0.0398 | 0.187 | 47.1 | 15.3 | 0.398 | 12.4 | 45.4
10 | 0.0631 | 0.297 | 47.1 | 15.3 | 0.631 | 12.4 | 45.4
11 | 0.1 | 0.471 | 47.1 | 15.3 | 1 | 12.4 | 45.5
12 | 0.158 | 0.748 | 47.2 | 15.3 | 1.58 | 12.5 | 45.5
13 | 0.251 | 1.19 | 47.2 | 15.4 | 2.51 | 12.6 | 45.5
14 | 0.398 | 1.87 | 47.1 | 15.6 | 3.98 | 12.6 | 45.3
15 | 0.631 | 2.95 | 46.8 | 15.9 | 6.31 | 12.9 | 45
16 | 1 | 4.63 | 46.3 | 16.6 | 10 | 13.2 | 44.4
17 | 1.58 | 7.19 | 45.4 | 17.7 | 15.8 | 13.8 | 43.2
18 | 2.51 | 10.9 | 43.6 | 19.5 | 25.1 | 14.6 | 41.1
19 | 3.98 | 15.9 | 39.9 | 22.9 | 39.8 | 15.5 | 36.8
20 | 6.31 | 21.1 | 33.4 | 29.6 | 63.1 | 16.5 | 29
21 | 10 | 24.9 | 24.9 | 40.5 | 100 | 16.2 | 18.9
Meas. Pts. | Shear Rate | Shear Stress | Complex Modulus | Phase Angle | Strain | Loss Modulus | Storage Modulus
| [1/s] | [Pa] | [Pa] | [°] | [%] | [Pa] | [Pa]
1 | 0.00101 | 0.00555 | 55.2
2 | 0.00159 | 0.0074 | 46.6 | 15.7 | 0.0159 | 12.6 | 44.9
3 | 0.00251 | 0.0116 | 46.2 | 15.7 | 0.0251 | 12.5 | 44.4
4 | 0.00398 | 0.0184 | 46.2 | 15.7 | 0.0398 | 12.5 | 44.5
5 | 0.00631 | 0.0293 | 46.5 | 15.6 | 0.0631 | 12.5 | 44.8
6 | 0.01 | 0.0467 | 46.7 | 15.6 | 0.1 | 12.5 | 45
7 | 0.0158 | 0.0742 | 46.8 | 15.5 | 0.158 | 12.5 | 45.1
8 | 0.0251 | 0.118 | 46.9 | 15.5 | 0.251 | 12.5 | 45.2
9 | 0.0398 | 0.187 | 47 | 15.4 | 0.398 | 12.5 | 45.3
10 | 0.0631 | 0.297 | 47.1 | 15.4 | 0.631 | 12.5 | 45.4
11 | 0.1 | 0.471 | 47.1 | 15.4 | 1 | 12.5 | 45.4
12 | 0.158 | 0.746 | 47.1 | 15.4 | 1.58 | 12.5 | 45.4
13 | 0.251 | 1.18 | 46.9 | 15.4 | 2.51 | 12.5 | 45.2
14 | 0.398 | 1.87 | 46.9 | 15.6 | 3.98 | 12.6 | 45.1
15 | 0.631 | 2.94 | 46.6 | 16 | 6.31 | 12.8 | 44.8
16 | 1 | 4.61 | 46.2 | 16.6 | 10 | 13.2 | 44.2
17 | 1.58 | 7.17 | 45.3 | 17.7 | 15.8 | 13.7 | 43.1
18 | 2.51 | 10.9 | 43.5 | 19.5 | 25.1 | 14.5 | 41
19 | 3.98 | 15.9 | 40 | 22.8 | 39.8 | 15.5 | 36.9
20 | 6.31 | 21.3 | 33.7 | 29.2 | 63.1 | 16.4 | 29.4
21 | 10 | 25.4 | 25.4 | 39.7 | 100 | 16.2 | 19.5

## Gelan SS
Gellan SS test
Data Series Information
Name: |  |  | Gellan 20°C, 1% skuhan 2x 4vz 2
Sample: |  |  | Gellan 20°C, 1% skuhan 2x 3vz
Operator: |  |  | 2015-05-13
Meas. Pts. | Shear Rate | Shear Stress | Viscosity | Complex Modulus | Phase Angle | Strain | Loss Modulus | Storage Modulus
| [1/s] | [Pa] | [Pa·s] | [Pa] | [°] | [%] | [Pa] | [Pa]
1 | 0.001 | 0.0116 | ****** | 116 | 18.2 | 0.01 | 36.2 | 110
2 | 0.00159 | 0.0172 | ****** | 108 | 19.6 | 0.0159 | 36.4 | 102
3 | 0.00251 | 0.0272 | ****** | 108 | 19.8 | 0.0251 | 36.6 | 102
4 | 0.00398 | 0.0434 | ****** | 109 | 19.7 | 0.0398 | 36.8 | 103
5 | 0.00631 | 0.0693 | ****** | 110 | 19.7 | 0.0631 | 37 | 103
6 | 0.01 | 0.11 | ****** | 110 | 19.6 | 0.1 | 37 | 104
7 | 0.0158 | 0.176 | ****** | 111 | 19.5 | 0.158 | 37 | 105
8 | 0.0251 | 0.28 | ****** | 111 | 19.4 | 0.251 | 37.1 | 105
9 | 0.0398 | 0.445 | ****** | 112 | 19.4 | 0.398 | 37.1 | 106
10 | 0.0631 | 0.707 | ****** | 112 | 19.3 | 0.631 | 37.1 | 106
11 | 0.1 | 1.12 | ****** | 112 | 19.3 | 1 | 37.1 | 106
12 | 0.158 | 1.78 | ****** | 112 | 19.3 | 1.58 | 37.1 | 106
13 | 0.251 | 2.81 | ****** | 112 | 19.4 | 2.51 | 37.1 | 106
14 | 0.398 | 4.42 | ****** | 111 | 19.5 | 3.98 | 37.2 | 105
15 | 0.631 | 6.89 | ****** | 109 | 20 | 6.31 | 37.4 | 103
16 | 1 | 10.5 | ****** | 105 | 21.2 | 10 | 38 | 98.2
17 | 1.58 | 15.5 | ****** | 98 | 23.4 | 15.8 | 39 | 90
18 | 2.51 | 21.8 | ****** | 86.6 | 27.8 | 25.1 | 40.3 | 76.7
19 | 3.98 | 28.8 | ****** | 72.2 | 34.2 | 39.8 | 40.6 | 59.7
20 | 6.31 | 36.6 | ****** | 58.1 | 41 | 63.1 | 38.1 | 43.8
21 | 10 | 44.8 | ****** | 44.8 | 47.9 | 100 | 33.2 | 30
Data Series Information
Name: |  |  | Gellan 20°C, 1% skuhan 2x 4vz 3
Sample: |  |  | Gellan 20°C, 1% skuhan 2x 3vz
Operator: |  |  | 2015-05-13
Meas. Pts. | Shear Rate | Shear Stress | Viscosity | Complex Modulus | Phase Angle | Strain | Loss Modulus | Storage Modulus
| [1/s] | [Pa] | [Pa·s] | [Pa] | [°] | [%] | [Pa] | [Pa]
1 | 0.001 | 0.011 | ****** | 110 | 19.5 | 0.01 | 36.7 | 103
2 | 0.00158 | 0.0174 | ****** | 110 | 19.5 | 0.0158 | 36.6 | 104
3 | 0.00251 | 0.0277 | ****** | 110 | 19.5 | 0.0251 | 36.8 | 104
4 | 0.00398 | 0.044 | ****** | 110 | 19.5 | 0.0398 | 36.8 | 104
5 | 0.00631 | 0.0698 | ****** | 111 | 19.4 | 0.0631 | 36.8 | 104
6 | 0.01 | 0.111 | ****** | 111 | 19.4 | 0.1 | 36.8 | 104
7 | 0.0158 | 0.176 | ****** | 111 | 19.4 | 0.158 | 36.8 | 105
8 | 0.0251 | 0.279 | ****** | 111 | 19.4 | 0.251 | 36.9 | 105
9 | 0.0398 | 0.443 | ****** | 111 | 19.3 | 0.398 | 36.9 | 105
10 | 0.0631 | 0.703 | ****** | 111 | 19.3 | 0.631 | 36.8 | 105
11 | 0.1 | 1.11 | ****** | 111 | 19.3 | 1 | 36.8 | 105
12 | 0.158 | 1.76 | ****** | 111 | 19.3 | 1.58 | 36.8 | 105
13 | 0.251 | 2.78 | ****** | 111 | 19.4 | 2.51 | 36.7 | 105
14 | 0.398 | 4.38 | ****** | 110 | 19.6 | 3.98 | 36.9 | 104
15 | 0.631 | 6.82 | ****** | 108 | 20.1 | 6.31 | 37.1 | 102
16 | 1 | 10.4 | ****** | 104 | 21.2 | 10 | 37.7 | 97.1
17 | 1.58 | 15.3 | ****** | 96.9 | 23.5 | 15.8 | 38.6 | 88.8
18 | 2.51 | 21.4 | ****** | 85.4 | 27.9 | 25.1 | 39.9 | 75.5
19 | 3.98 | 28.1 | ****** | 70.7 | 34.7 | 39.8 | 40.2 | 58.2
20 | 6.31 | 35.5 | ****** | 56.3 | 42.2 | 63.1 | 37.9 | 41.7
21 | 10 | 43.7 | ****** | 43.7 | 49.1 | 100 | 33 | 28.6

## Xantan
Name: |  |  | Xantan 20°C, 1% 1
Meas. Pts. | Shear Rate | Shear Stress | Viscosity | Complex Modulus | Phase Angle | Strain | Loss Modulus | Storage Modulus
| [1/s] | [Pa] | [Pa·s] | [Pa] | [°] | [%] | [Pa] | [Pa]
1 | 0.000993 | 0.00187 | ****** | 18.8
2 | 0.00158 | 0.00324 | ****** | 20.5 | 20 | 0.0158 | 7.01 | 19.3
3 | 0.00251 | 0.00533 | ****** | 21.2 | 19.3 | 0.0251 | 7.04 | 20
4 | 0.00398 | 0.00863 | ****** | 21.7 | 19 | 0.0398 | 7.05 | 20.5
5 | 0.00631 | 0.0138 | ****** | 21.8 | 19 | 0.0631 | 7.11 | 20.6
6 | 0.01 | 0.022 | ****** | 22 | 18.8 | 0.1 | 7.11 | 20.8
7 | 0.0158 | 0.0351 | ****** | 22.2 | 18.8 | 0.158 | 7.12 | 21
8 | 0.0251 | 0.056 | ****** | 22.3 | 18.6 | 0.251 | 7.12 | 21.1
9 | 0.0398 | 0.0892 | ****** | 22.4 | 18.5 | 0.398 | 7.12 | 21.2
10 | 0.0631 | 0.142 | ****** | 22.5 | 18.5 | 0.631 | 7.14 | 21.4
11 | 0.1 | 0.226 | ****** | 22.6 | 18.4 | 1 | 7.15 | 21.5
12 | 0.158 | 0.36 | ****** | 22.7 | 18.4 | 1.58 | 7.16 | 21.6
13 | 0.251 | 0.572 | ****** | 22.8 | 18.3 | 2.51 | 7.16 | 21.6
14 | 0.398 | 0.909 | ****** | 22.8 | 18.3 | 3.98 | 7.18 | 21.7
15 | 0.631 | 1.44 | ****** | 22.9 | 18.3 | 6.31 | 7.2 | 21.7
16 | 1 | 2.28 | ****** | 22.8 | 18.5 | 10 | 7.21 | 21.6
17 | 1.58 | 3.57 | ****** | 22.5 | 18.7 | 15.8 | 7.24 | 21.3
18 | 2.51 | 5.5 | ****** | 21.9 | 19.4 | 25.1 | 7.28 | 20.7
19 | 3.98 | 8.15 | ****** | 20.5 | 21.1 | 39.8 | 7.38 | 19.1
20 | 6.31 | 11 | ****** | 17.5 | 26.2 | 63.1 | 7.73 | 15.7
21 | 10 | 13.1 | ****** | 13.1 | 37.9 | 100 | 8.06 | 10.4
Meas. Pts. | Shear Rate | Shear Stress | Viscosity | Complex Modulus | Phase Angle | Strain | Loss Modulus | Storage Modulus
| [1/s] | [Pa] | [Pa·s] | [Pa] | [°] | [%] | [Pa] | [Pa]
1 | 0.001 | 0.00217 | ****** | 21.7
2 | 0.00158 | 0.00323 | ****** | 20.4 | 20.1 | 0.0158 | 7.03 | 19.2
3 | 0.0025 | 0.00535 | ****** | 21.4 | 19.4 | 0.025 | 7.09 | 20.2
4 | 0.00397 | 0.00876 | ****** | 22.1 | 18.7 | 0.0397 | 7.08 | 20.9
5 | 0.0063 | 0.0141 | ****** | 22.4 | 18.4 | 0.063 | 7.09 | 21.3
6 | 0.00999 | 0.0227 | ****** | 22.7 | 18.1 | 0.0999 | 7.07 | 21.6
7 | 0.0158 | 0.0363 | ****** | 22.9 | 18 | 0.158 | 7.06 | 21.8
8 | 0.0251 | 0.0578 | ****** | 23 | 17.9 | 0.251 | 7.09 | 21.9
9 | 0.0398 | 0.092 | ****** | 23.1 | 17.8 | 0.398 | 7.09 | 22
10 | 0.0631 | 0.146 | ****** | 23.2 | 17.8 | 0.631 | 7.09 | 22.1
11 | 0.1 | 0.233 | ****** | 23.3 | 17.7 | 1 | 7.1 | 22.2
12 | 0.158 | 0.37 | ****** | 23.4 | 17.8 | 1.58 | 7.13 | 22.3
13 | 0.251 | 0.588 | ****** | 23.4 | 17.8 | 2.51 | 7.15 | 22.3
14 | 0.398 | 0.933 | ****** | 23.4 | 17.8 | 3.98 | 7.16 | 22.3
15 | 0.631 | 1.48 | ****** | 23.4 | 17.8 | 6.31 | 7.18 | 22.3
16 | 1 | 2.34 | ****** | 23.4 | 17.9 | 10 | 7.2 | 22.2
17 | 1.58 | 3.66 | ****** | 23.1 | 18.2 | 15.8 | 7.23 | 22
18 | 2.51 | 5.66 | ****** | 22.6 | 18.9 | 25.1 | 7.29 | 21.3
19 | 3.98 | 8.44 | ****** | 21.2 | 20.6 | 39.8 | 7.46 | 19.8
20 | 6.31 | 11.4 | ****** | 18 | 27 | 63.1 | 8.17 | 16
21 | 10 | 13.5 | ****** | 13.5 | 38.5 | 100 | 8.41 | 10.6

## Ramsan
Name: |  |  | K1A112 20°C, 1% 1
Meas. Pts. | Shear Rate | Shear Stress | Viscosity | Complex Modulus | Phase Angle | Strain | Loss Modulus | Storage Modulus
| [1/s] | [Pa] | [Pa·s] | [Pa] | [°] | [%] | [Pa] | [Pa]
1 | 0.000999 | 0.00492 | ****** | 49.2 | 9.85 | 0.00999 | 8.42 | 48.5
2 | 0.00158 | 0.00806 | ****** | 51 | 9.59 | 0.0158 | 8.49 | 50.2
3 | 0.00251 | 0.0129 | ****** | 51.4 | 9.57 | 0.0251 | 8.55 | 50.7
4 | 0.00398 | 0.0206 | ****** | 51.7 | 9.47 | 0.0398 | 8.5 | 51
5 | 0.00631 | 0.0326 | ****** | 51.7 | 9.47 | 0.0631 | 8.51 | 51
6 | 0.01 | 0.0518 | ****** | 51.8 | 9.44 | 0.1 | 8.5 | 51.1
7 | 0.0158 | 0.0821 | ****** | 51.8 | 9.44 | 0.158 | 8.5 | 51.1
8 | 0.0251 | 0.13 | ****** | 51.8 | 9.42 | 0.251 | 8.49 | 51.1
9 | 0.0398 | 0.206 | ****** | 51.8 | 9.42 | 0.398 | 8.48 | 51.1
10 | 0.0631 | 0.327 | ****** | 51.9 | 9.43 | 0.631 | 8.5 | 51.2
11 | 0.1 | 0.518 | ****** | 51.8 | 9.43 | 1 | 8.49 | 51.1
12 | 0.158 | 0.82 | ****** | 51.7 | 9.47 | 1.58 | 8.51 | 51
13 | 0.251 | 1.3 | ****** | 51.6 | 9.55 | 2.51 | 8.56 | 50.9
14 | 0.398 | 2.05 | ****** | 51.5 | 9.73 | 3.98 | 8.71 | 50.8
15 | 0.631 | 3.24 | ****** | 51.3 | 10 | 6.31 | 8.93 | 50.5
16 | 1 | 5.1 | ****** | 51 | 10.6 | 10 | 9.39 | 50.1
17 | 1.58 | 7.95 | ****** | 50.2 | 12.1 | 15.8 | 10.5 | 49.1
18 | 2.51 | 11.7 | ****** | 46.7 | 18.7 | 25.1 | 15 | 44.3
19 | 3.98 | 13.8 | ****** | 34.6 | 38.9 | 39.8 | 21.7 | 26.9
20 | 6.31 | 15.6 | ****** | 24.7 | 55.4 | 63.1 | 20.4 | 14.1
21 | 10 | 18.3 | ****** | 18.3 | 64.8 | 100 | 16.6 | 7.81
Meas. Pts. | Shear Rate | Shear Stress | Viscosity | Complex Modulus | Phase Angle | Strain | Loss Modulus | Storage Modulus
| [1/s] | [Pa] | [Pa·s] | [Pa] | [°] | [%] | [Pa] | [Pa]
1 | 0.001 | 0.00519 | ****** | 51.9 | 9.55 | 0.01 | 8.6 | 51.2
2 | 0.00158 | 0.00795 | ****** | 50.2 | 9.94 | 0.0158 | 8.67 | 49.4
3 | 0.00251 | 0.0126 | ****** | 50.2 | 9.71 | 0.0251 | 8.47 | 49.5
4 | 0.00398 | 0.0201 | ****** | 50.4 | 9.72 | 0.0398 | 8.51 | 49.7
5 | 0.00631 | 0.0319 | ****** | 50.6 | 9.64 | 0.0631 | 8.48 | 49.9
6 | 0.01 | 0.0508 | ****** | 50.8 | 9.61 | 0.1 | 8.49 | 50.1
7 | 0.0158 | 0.0807 | ****** | 50.9 | 9.57 | 0.158 | 8.47 | 50.2
8 | 0.0251 | 0.128 | ****** | 51 | 9.58 | 0.251 | 8.48 | 50.3
9 | 0.0398 | 0.203 | ****** | 51 | 9.57 | 0.398 | 8.48 | 50.3
10 | 0.0631 | 0.322 | ****** | 51 | 9.58 | 0.631 | 8.49 | 50.3
11 | 0.1 | 0.51 | ****** | 51 | 9.63 | 1 | 8.53 | 50.3
12 | 0.158 | 0.808 | ****** | 51 | 9.74 | 1.58 | 8.63 | 50.3
13 | 0.251 | 1.28 | ****** | 51 | 9.91 | 2.51 | 8.78 | 50.2
14 | 0.398 | 2.02 | ****** | 50.9 | 10.1 | 3.98 | 8.96 | 50.1
15 | 0.631 | 3.2 | ****** | 50.7 | 10.5 | 6.31 | 9.24 | 49.9
16 | 1 | 5.04 | ****** | 50.4 | 11.1 | 10 | 9.75 | 49.5
17 | 1.58 | 7.87 | ****** | 49.7 | 12.7 | 15.8 | 10.9 | 48.4
18 | 2.51 | 11.5 | ****** | 45.9 | 19.8 | 25.1 | 15.6 | 43.2
19 | 3.98 | 13.4 | ****** | 33.7 | 40.3 | 39.8 | 21.8 | 25.7
20 | 6.31 | 15.3 | ****** | 24.2 | 56.2 | 63.1 | 20.1 | 13.5
21 | 10 | 18.1 | ****** | 18.1 | 64.9 | 100 | 16.4 | 7.68

## HPMC
Name: |  |  | HPMC HV 20°C, 1% 4
Meas. Pts. | Shear Rate | Shear Stress | Phase Angle | Strain | Storage Modulus | Loss Modulus | Complex Viscosity | Complex Modulus
| [1/s] | [Pa] | [°] | [%] | [Pa] | [Pa] | [Pa·s] | [Pa]
1 | 0.001 | 0.000297 |  | 0.01 |  |  | 0.297 | 2.97
2 | 0.00158 | 0.000472 | 63.1 | 0.0158 | 1.35 | 2.66 | 0.298 | 2.98
3 | 0.00251 | 0.000831 | 57.9 | 0.0251 | 1.76 | 2.8 | 0.331 | 3.31
4 | 0.00398 | 0.00123 | 56.4 | 0.0398 | 1.71 | 2.57 | 0.309 | 3.09
5 | 0.00632 | 0.00197 | 59.6 | 0.0632 | 1.58 | 2.7 | 0.312 | 3.12
6 | 0.01 | 0.00317 | 58.9 | 0.1 | 1.64 | 2.71 | 0.317 | 3.17
7 | 0.0158 | 0.00518 | 58.2 | 0.158 | 1.72 | 2.78 | 0.327 | 3.27
8 | 0.0251 | 0.0082 | 57.6 | 0.251 | 1.75 | 2.76 | 0.327 | 3.27
9 | 0.0398 | 0.013 | 57.1 | 0.398 | 1.78 | 2.74 | 0.327 | 3.27
10 | 0.0631 | 0.0209 | 56.8 | 0.631 | 1.82 | 2.77 | 0.331 | 3.31
11 | 0.1 | 0.0332 | 56.2 | 1 | 1.85 | 2.76 | 0.332 | 3.32
12 | 0.158 | 0.0521 | 57.2 | 1.58 | 1.78 | 2.76 | 0.329 | 3.29
13 | 0.251 | 0.0812 | 58.7 | 2.51 | 1.68 | 2.76 | 0.323 | 3.23
14 | 0.398 | 0.125 | 60.8 | 3.98 | 1.54 | 2.75 | 0.315 | 3.15
15 | 0.631 | 0.191 | 64 | 6.31 | 1.33 | 2.72 | 0.303 | 3.03
16 | 1 | 0.291 | 67.3 | 10 | 1.12 | 2.68 | 0.291 | 2.91
17 | 1.59 | 0.445 | 70.1 | 15.9 | 0.953 | 2.64 | 0.28 | 2.8
18 | 2.51 | 0.684 | 72.2 | 25.1 | 0.835 | 2.59 | 0.272 | 2.72
19 | 3.98 | 1.06 | 73.5 | 39.8 | 0.754 | 2.55 | 0.266 | 2.66
20 | 6.31 | 1.64 | 75.2 | 63.1 | 0.665 | 2.51 | 0.26 | 2.6
21 | 10 | 2.54 | 76.5 | 100 | 0.595 | 2.47 | 0.254 | 2.54
Meas. Pts. | Shear Rate | Shear Stress | Phase Angle | Strain | Storage Modulus | Loss Modulus | Complex Viscosity | Complex Modulus
| [1/s] | [Pa] | [°] | [%] | [Pa] | [Pa] | [Pa·s] | [Pa]
1 | 0.001 | 0.000561 |  | 0.01 |  |  | 0.56 | 5.6
2 | 0.00158 | 0.000467 | 61.7 | 0.0158 | 1.4 | 2.6 | 0.295 | 2.95
3 | 0.00251 | 0.000793 | 58.8 | 0.0251 | 1.64 | 2.7 | 0.316 | 3.16
4 | 0.00398 | 0.00126 | 59.1 | 0.0398 | 1.63 | 2.72 | 0.317 | 3.17
5 | 0.00631 | 0.00202 | 58.1 | 0.0631 | 1.69 | 2.72 | 0.32 | 3.2
6 | 0.01 | 0.00315 | 58.5 | 0.1 | 1.64 | 2.69 | 0.315 | 3.15
7 | 0.0158 | 0.00512 | 57.4 | 0.158 | 1.74 | 2.72 | 0.323 | 3.23
8 | 0.0251 | 0.00809 | 58 | 0.251 | 1.71 | 2.73 | 0.322 | 3.22
9 | 0.0398 | 0.0129 | 58.3 | 0.398 | 1.71 | 2.76 | 0.324 | 3.24
10 | 0.0631 | 0.0203 | 57.2 | 0.631 | 1.74 | 2.7 | 0.322 | 3.22
11 | 0.1 | 0.0325 | 57.8 | 1 | 1.73 | 2.75 | 0.325 | 3.25
12 | 0.158 | 0.0511 | 58.9 | 1.58 | 1.67 | 2.76 | 0.322 | 3.22
13 | 0.251 | 0.0795 | 60.8 | 2.51 | 1.54 | 2.76 | 0.316 | 3.16
14 | 0.398 | 0.123 | 62.8 | 3.98 | 1.42 | 2.75 | 0.309 | 3.09
15 | 0.631 | 0.189 | 65.8 | 6.31 | 1.23 | 2.73 | 0.299 | 2.99
16 | 1 | 0.289 | 68.7 | 10 | 1.05 | 2.69 | 0.289 | 2.89
17 | 1.59 | 0.444 | 71.2 | 15.9 | 0.9 | 2.65 | 0.28 | 2.8
18 | 2.51 | 0.687 | 73 | 25.1 | 0.799 | 2.61 | 0.273 | 2.73
19 | 3.98 | 1.07 | 74.3 | 39.8 | 0.726 | 2.58 | 0.268 | 2.68
20 | 6.31 | 1.66 | 75.6 | 63.1 | 0.653 | 2.55 | 0.263 | 2.63
21 | 10 | 2.58 | 76.8 | 100 | 0.59 | 2.51 | 0.258 | 2.58